## IPE
Profile | h [mm] | b [mm] | tw [mm] | tf [mm] | A [cm2] | Iy [cm4] | Iz [cm4] | Wy [cm3] | Wz [cm3] | G [kg/m]
IPE 80 | 80 | 46 | 3.8 | 5.2 | 7.64 | 80.14 | 8.49 | 20.03 | 3.69 | 6
IPE 100 | 100 | 55 | 4.1 | 5.7 | 10.32 | 171 | 15.92 | 34.2 | 5.79 | 8.1
IPE 120 | 120 | 64 | 4.4 | 6.3 | 13.21 | 317.8 | 27.67 | 52.96 | 8.65 | 10.4
IPE 140 | 140 | 73 | 4.7 | 6.9 | 16.43 | 541.2 | 44.92 | 77.32 | 12.31 | 12.9
IPE 160 | 160 | 82 | 5 | 7.4 | 20.09 | 869.3 | 68.31 | 108.7 | 16.66 | 15.8
IPE 180 | 180 | 91 | 5.3 | 8 | 23.95 | 1317 | 100.9 | 146.3 | 22.16 | 18.8
IPE 200 | 200 | 100 | 5.6 | 8.5 | 28.48 | 1943 | 142.4 | 194.3 | 28.47 | 22.4
IPE 220 | 220 | 110 | 5.9 | 9.2 | 33.37 | 2772 | 204.9 | 252 | 37.25 | 26.2
IPE 240 | 240 | 120 | 6.2 | 9.8 | 39.12 | 3892 | 283.6 | 324.3 | 47.27 | 30.7
IPE 270 | 270 | 135 | 6.6 | 10.2 | 45.95 | 5790 | 419.9 | 428.9 | 62.2 | 36.1
IPE 300 | 300 | 150 | 7.1 | 10.7 | 53.81 | 8356 | 603.8 | 557.1 | 80.5 | 42.2
IPE 330 | 330 | 160 | 7.5 | 11.5 | 62.61 | 11770 | 788.1 | 713.1 | 98.52 | 49.1
IPE 360 | 360 | 170 | 8 | 12.7 | 72.73 | 16270 | 1043 | 903.6 | 122.8 | 57.1
IPE 400 | 400 | 180 | 8.6 | 13.5 | 84.46 | 23130 | 1318 | 1156 | 146.4 | 66.3
IPE 450 | 450 | 190 | 9.4 | 14.6 | 98.82 | 33740 | 1676 | 1500 | 176.4 | 77.6
IPE 500 | 500 | 200 | 10.2 | 16 | 115.52 | 48200 | 2142 | 1928 | 214.2 | 90.7
IPE 550 | 550 | 210 | 11.1 | 17.2 | 134.42 | 67120 | 2668 | 2441 | 254.1 | 105.5
IPE 600 | 600 | 220 | 12 | 19 | 155.98 | 92080 | 3387 | 3069 | 307.9 | 122.4

## IPN
Profile | h [mm] | b [mm] | tw [mm] | tf [mm] | A [cm2] | Iy [cm4] | Iz [cm4] | Wy [cm3] | Wz [cm3] | G [kg/m]
IPN 80 | 80 | 42 | 3.9 | 5.9 | 7.57 | 77.8 | 6.29 | 19.5 | 3 | 5.9
IPN 100 | 100 | 50 | 4.5 | 6.8 | 10.6 | 171 | 12.2 | 34.2 | 4.88 | 8.3
IPN 120 | 120 | 58 | 5.1 | 7.7 | 14.2 | 328 | 21.5 | 54.7 | 7.41 | 11.1
IPN 140 | 140 | 66 | 5.7 | 8.6 | 18.2 | 573 | 35.2 | 81.9 | 10.7 | 14.3
IPN 160 | 160 | 74 | 6.3 | 9.5 | 22.8 | 935 | 54.7 | 117 | 14.8 | 17.9
IPN 180 | 180 | 82 | 6.9 | 10.4 | 27.9 | 1450 | 81.3 | 161 | 19.8 | 21.9
IPN 200 | 200 | 90 | 7.5 | 11.3 | 33.4 | 2140 | 117 | 214 | 26 | 26.2
IPN 220 | 220 | 98 | 8.1 | 12.2 | 39.5 | 3060 | 162 | 278 | 33.1 | 31.1
IPN 240 | 240 | 106 | 8.7 | 13.1 | 46.1 | 4250 | 221 | 354 | 41.7 | 36.2
IPN 260 | 260 | 113 | 9.4 | 14.1 | 53.3 | 5740 | 288 | 442 | 51 | 41.9
IPN 280 | 280 | 119 | 10.1 | 15.2 | 61 | 7590 | 364 | 542 | 61.2 | 47.9
IPN 300 | 300 | 125 | 10.8 | 16.2 | 69 | 9800 | 451 | 653 | 72.2 | 54.2
IPN 320 | 320 | 131 | 11.5 | 17.3 | 77.7 | 12510 | 555 | 782 | 84.7 | 61
IPN 340 | 340 | 137 | 12.2 | 18.3 | 86.7 | 15700 | 674 | 923 | 98.4 | 68
IPN 360 | 360 | 143 | 13 | 19.5 | 97 | 19610 | 818 | 1090 | 114 | 76.1
IPN 380 | 380 | 149 | 13.7 | 20.5 | 107 | 24010 | 975 | 1260 | 131 | 84
IPN 400 | 400 | 155 | 14.4 | 21.6 | 117.7 | 29210 | 1160 | 1460 | 149 | 92.4
IPN 450 | 450 | 170 | 16.2 | 24.3 | 146.9 | 45850 | 1730 | 2040 | 203 | 115
IPN 500 | 500 | 185 | 18 | 27 | 179.4 | 68740 | 2480 | 2750 | 268 | 141
IPN 550 | 550 | 200 | 19 | 30 | 212 | 99180 | 3490 | 3610 | 349 | 166
IPN 600 | 600 | 215 | 21.6 | 32.4 | 253.7 | 139000 | 4670 | 4630 | 434 | 199

## HEA
Profile | h [mm] | b [mm] | tw [mm] | tf [mm] | A [cm2] | Iy [cm4] | Iz [cm4] | Wy [cm3] | Wz [cm3] | G [kg/m]
HEA 100 | 96 | 100 | 5 | 8 | 21.24 | 349.2 | 133.8 | 72.76 | 26.76 | 16.7
HEA 120 | 114 | 120 | 5 | 8 | 25.34 | 606.2 | 230.9 | 106.3 | 38.48 | 19.9
HEA 140 | 133 | 140 | 5.5 | 8.5 | 31.42 | 1033 | 389.3 | 155.4 | 55.62 | 24.7
HEA 160 | 152 | 160 | 6 | 9 | 38.77 | 1673 | 615.6 | 220.1 | 76.95 | 30.4
HEA 180 | 171 | 180 | 6 | 9.5 | 45.25 | 2510 | 924.6 | 293.6 | 102.7 | 35.5
HEA 200 | 190 | 200 | 6.5 | 10 | 53.83 | 3692 | 1336 | 388.6 | 133.6 | 42.3
HEA 220 | 210 | 220 | 7 | 11 | 64.34 | 5410 | 1955 | 515.2 | 177.7 | 50.5
HEA 240 | 230 | 240 | 7.5 | 12 | 76.84 | 7763 | 2769 | 675.1 | 230.7 | 60.3
HEA 260 | 250 | 260 | 7.5 | 12.5 | 86.82 | 10450 | 3668 | 836.4 | 282.1 | 68.2
HEA 280 | 270 | 280 | 8 | 13 | 97.26 | 13670 | 4763 | 1013 | 340.2 | 76.4
HEA 300 | 290 | 300 | 8.5 | 14 | 112.53 | 18260 | 6310 | 1260 | 420.6 | 88.3
HEA 320 | 310 | 300 | 9 | 15.5 | 124.37 | 22930 | 6985 | 1479 | 465.7 | 97.6
HEA 340 | 330 | 300 | 9.5 | 16.5 | 133.47 | 27690 | 7436 | 1678 | 495.7 | 104.8
HEA 360 | 350 | 300 | 10 | 17.5 | 142.76 | 33090 | 7887 | 1891 | 525.8 | 112.1
HEA 400 | 390 | 300 | 11 | 19 | 158.98 | 45070 | 8564 | 2311 | 570.9 | 124.8
HEA 450 | 440 | 300 | 11.5 | 21 | 178.03 | 63720 | 9465 | 2896 | 631 | 139.8
HEA 500 | 490 | 300 | 12 | 23 | 197.54 | 86970 | 10370 | 3550 | 691.1 | 155.1
HEA 550 | 540 | 300 | 12.5 | 24 | 211.76 | 111900 | 10820 | 4146 | 721.3 | 166.2
HEA 600 | 590 | 300 | 13 | 25 | 226.46 | 141200 | 11270 | 4787 | 751.4 | 177.8
HEA 650 | 640 | 300 | 13.5 | 26 | 241.64 | 175200 | 11720 | 5474 | 781.6 | 189.7
HEA 700 | 690 | 300 | 14.5 | 27 | 260.48 | 215300 | 12180 | 6241 | 811.9 | 204.5
HEA 800 | 790 | 300 | 15 | 28 | 285.83 | 303400 | 12640 | 7682 | 842.6 | 224.4
HEA 900 | 890 | 300 | 16 | 30 | 320.53 | 422100 | 13550 | 9485 | 903.2 | 251.6
HEA 1000 | 990 | 300 | 16.5 | 31 | 346.85 | 553800 | 14000 | 11190 | 933.6 | 272.3

## HEB
Profile | h [mm] | b [mm] | tw [mm] | tf [mm] | A [cm2] | Iy [cm4] | Iz [cm4] | Wy [cm3] | Wz [cm3] | G [kg/m]
HEB 100 | 100 | 100 | 6 | 10 | 26.04 | 449.5 | 167.3 | 89.91 | 33.45 | 20.4
HEB 120 | 120 | 120 | 6.5 | 11 | 34.01 | 864.4 | 317.5 | 144.1 | 52.92 | 26.7
HEB 140 | 140 | 140 | 7 | 12 | 42.96 | 1509 | 549.7 | 215.6 | 78.52 | 33.7
HEB 160 | 160 | 160 | 8 | 13 | 54.25 | 2492 | 889.2 | 311.5 | 111.2 | 42.6
HEB 180 | 180 | 180 | 8.5 | 14 | 65.25 | 3831 | 1363 | 425.7 | 151.4 | 51.2
HEB 200 | 200 | 200 | 9 | 15 | 78.08 | 5696 | 2003 | 569.6 | 200.3 | 61.3
HEB 220 | 220 | 220 | 9.5 | 16 | 91.04 | 8091 | 2843 | 735.5 | 258.5 | 71.5
HEB 240 | 240 | 240 | 10 | 17 | 105.99 | 11260 | 3923 | 938.3 | 326.9 | 83.2
HEB 260 | 260 | 260 | 10 | 17.5 | 118.44 | 14920 | 5135 | 1148 | 395 | 93
HEB 280 | 280 | 280 | 10.5 | 18 | 131.36 | 19270 | 6595 | 1376 | 471 | 103.1
HEB 300 | 300 | 300 | 11 | 19 | 149.08 | 25170 | 8563 | 1678 | 570.9 | 117
HEB 320 | 320 | 300 | 11.5 | 20.5 | 161.34 | 30820 | 9239 | 1926 | 615.9 | 126.7
HEB 340 | 340 | 300 | 12 | 21.5 | 170.9 | 36660 | 9690 | 2156 | 646 | 134.2
HEB 360 | 360 | 300 | 12.5 | 22.5 | 180.63 | 43190 | 10140 | 2400 | 676.1 | 141.8
HEB 400 | 400 | 300 | 13.5 | 24 | 197.78 | 57680 | 10820 | 2884 | 721.3 | 155.3
HEB 450 | 450 | 300 | 14 | 26 | 217.98 | 79890 | 11720 | 3551 | 781.4 | 171.1
HEB 500 | 500 | 300 | 14.5 | 28 | 238.64 | 107200 | 12620 | 4287 | 841.6 | 187.3
HEB 550 | 550 | 300 | 15 | 29 | 254.06 | 136700 | 13080 | 4971 | 871.8 | 199.4
HEB 600 | 600 | 300 | 15.5 | 30 | 269.96 | 171000 | 13530 | 5701 | 902 | 211.9
HEB 650 | 650 | 300 | 16 | 31 | 286.34 | 210600 | 13980 | 6480 | 932.3 | 224.8
HEB 700 | 700 | 300 | 17 | 32 | 306.38 | 256900 | 14440 | 7340 | 962.7 | 240.5
HEB 800 | 800 | 300 | 17.5 | 33 | 334.18 | 359100 | 14900 | 8977 | 993.6 | 262.3
HEB 900 | 900 | 300 | 18.5 | 35 | 371.28 | 494100 | 15820 | 10980 | 1054 | 291.5
HEB 1000 | 1000 | 300 | 19 | 36 | 400.05 | 644700 | 16280 | 12890 | 1085 | 314

## HEM
Profile | h [mm] | b [mm] | tw [mm] | tf [mm] | A [cm2] | Iy [cm4] | Iz [cm4] | Wy [cm3] | Wz [cm3] | G [kg/m]
HEM 100 | 120 | 106 | 12 | 20 | 53.24 | 1143 | 399.2 | 190.4 | 75.31 | 41.8
HEM 120 | 140 | 126 | 12.5 | 21 | 66.41 | 2018 | 702.8 | 288.2 | 111.6 | 52.1
HEM 140 | 160 | 146 | 13 | 22 | 80.56 | 3291 | 1144 | 411.4 | 156.8 | 63.2
HEM 160 | 180 | 166 | 14 | 23 | 97.05 | 5098 | 1759 | 566.5 | 211.9 | 76.2
HEM 180 | 200 | 186 | 14.5 | 24 | 113.25 | 7483 | 2580 | 748.3 | 277.4 | 88.9
HEM 200 | 220 | 206 | 15 | 25 | 131.28 | 10640 | 3651 | 967.4 | 354.5 | 103.1
HEM 220 | 240 | 226 | 15.5 | 26 | 149.44 | 14600 | 5012 | 1217 | 443.5 | 117.3
HEM 240 | 270 | 248 | 18 | 32 | 199.59 | 24290 | 8153 | 1799 | 657.5 | 156.7
HEM 260 | 290 | 268 | 18 | 32.5 | 219.64 | 31310 | 10450 | 2159 | 779.7 | 172.4
HEM 280 | 310 | 288 | 18.5 | 33 | 240.16 | 39550 | 13160 | 2551 | 914.1 | 188.5
HEM 300 | 340 | 310 | 21 | 39 | 303.08 | 59200 | 19400 | 3482 | 1252 | 237.9
HEM 320 | 359 | 309 | 21 | 40 | 312.05 | 68130 | 19710 | 3796 | 1276 | 245
HEM 340 | 377 | 309 | 21 | 40 | 315.83 | 76370 | 19710 | 4052 | 1276 | 247.9
HEM 360 | 395 | 308 | 21 | 40 | 318.81 | 84870 | 19520 | 4297 | 1268 | 250.3
HEM 400 | 432 | 307 | 21 | 40 | 325.78 | 104100 | 19340 | 4820 | 1260 | 255.7
HEM 450 | 478 | 307 | 21 | 40 | 335.44 | 131500 | 19340 | 5501 | 1260 | 263.3
HEM 500 | 524 | 306 | 21 | 40 | 344.3 | 161900 | 19150 | 6180 | 1252 | 270.3
HEM 550 | 572 | 306 | 21 | 40 | 354.38 | 198000 | 19160 | 6923 | 1252 | 278.2
HEM 600 | 620 | 305 | 21 | 40 | 363.66 | 237400 | 18980 | 7660 | 1244 | 285.5
HEM 650 | 668 | 305 | 21 | 40 | 373.74 | 281700 | 18980 | 8433 | 1245 | 293.4
HEM 700 | 716 | 304 | 21 | 40 | 383.02 | 329300 | 18800 | 9198 | 1237 | 300.7
HEM 800 | 814 | 303 | 21 | 40 | 404.27 | 442600 | 18630 | 10870 | 1230 | 317.3
HEM 900 | 910 | 302 | 21 | 40 | 423.63 | 570400 | 18450 | 12540 | 1222 | 332.5
HEM 1000 | 1008 | 302 | 21 | 40 | 444.21 | 722300 | 18460 | 14330 | 1222 | 348.7

## UPN
Profile | h [mm] | b [mm] | tw [mm] | tf [mm] | A [cm2] | Iy [cm4] | Iz [cm4] | Wy [cm3] | Wz [cm3] | G [kg/m]
UPN 50 | 50 | 38 | 5 | 7 | 7.12 | 26.4 | 9.12 | 10.6 | 3.75 | 5.6
UPN 65 | 65 | 42 | 5.5 | 7.5 | 9.03 | 57.5 | 14.1 | 17.7 | 5.07 | 7.1
UPN 80 | 80 | 45 | 6 | 8 | 11 | 106 | 19.4 | 26.5 | 6.36 | 8.6
UPN 100 | 100 | 50 | 6 | 8.5 | 13.5 | 206 | 29.3 | 41.2 | 8.49 | 10.6
UPN 120 | 120 | 55 | 7 | 9 | 17 | 364 | 43.2 | 60.7 | 11.1 | 13.4
UPN 140 | 140 | 60 | 7 | 10 | 20.4 | 605 | 62.7 | 86.4 | 14.8 | 16
UPN 160 | 160 | 65 | 7.5 | 10.5 | 24 | 925 | 85.3 | 116 | 18.3 | 18.8
UPN 180 | 180 | 70 | 8 | 11 | 28 | 1350 | 114 | 150 | 22.4 | 22
UPN 200 | 200 | 75 | 8.5 | 11.5 | 32.2 | 1910 | 148 | 191 | 27 | 25.3
UPN 220 | 220 | 80 | 9 | 12.5 | 37.4 | 2690 | 197 | 245 | 33.6 | 29.4
UPN 240 | 240 | 85 | 9.5 | 13 | 42.3 | 3600 | 248 | 300 | 39.6 | 33.2
UPN 260 | 260 | 90 | 10 | 14 | 48.3 | 4820 | 317 | 371 | 47.7 | 37.9
UPN 280 | 280 | 95 | 10 | 15 | 53.3 | 6280 | 399 | 448 | 57.2 | 41.8
UPN 300 | 300 | 100 | 10 | 16 | 58.8 | 8030 | 495 | 535 | 67.8 | 46.2
UPN 320 | 320 | 100 | 14 | 17.5 | 75.8 | 10870 | 597 | 679 | 80.6 | 59.5
UPN 350 | 350 | 100 | 14 | 16 | 77.3 | 12840 | 570 | 734 | 75 | 60.6
UPN 380 | 380 | 102 | 13.5 | 16 | 80.4 | 15760 | 615 | 829 | 78.7 | 63.1
UPN 400 | 400 | 110 | 14 | 18 | 91.5 | 20350 | 846 | 1020 | 102 | 71.8

## UPE
Profile | h [mm] | b [mm] | tw [mm] | tf [mm] | A [cm2] | Iy [cm4] | Iz [cm4] | Wy [cm3] | Wz [cm3] | G [kg/m]
UPE 80 | 80 | 50 | 4 | 7 | 10.1 | 107 | 25.5 | 26.8 | 8 | 7.9
UPE 100 | 100 | 55 | 4.5 | 7.5 | 12.5 | 207 | 38.3 | 41.4 | 10.6 | 9.8
UPE 120 | 120 | 60 | 5 | 8 | 15.4 | 363.5 | 55.4 | 60.58 | 13.79 | 12.1
UPE 140 | 140 | 65 | 5 | 9 | 18.4 | 599.5 | 78.7 | 85.64 | 18.19 | 14.5
UPE 160 | 160 | 70 | 5.5 | 9.5 | 21.7 | 911.1 | 106.8 | 113.9 | 22.58 | 17
UPE 180 | 180 | 75 | 5.5 | 10.5 | 25.1 | 1353 | 143.7 | 150.4 | 28.56 | 19.7
UPE 200 | 200 | 80 | 6 | 11 | 29 | 1909 | 187.3 | 190.9 | 34.43 | 22.8
UPE 220 | 220 | 85 | 6.5 | 12 | 33.9 | 2682 | 246.4 | 243.9 | 42.51 | 26.6
UPE 240 | 240 | 90 | 7 | 12.5 | 38.5 | 3599 | 310.9 | 299.9 | 50.08 | 30.2
UPE 270 | 270 | 95 | 7.5 | 13.5 | 44.8 | 5255 | 401 | 389.2 | 60.69 | 35.2
UPE 300 | 300 | 100 | 9.5 | 15 | 56.6 | 7823 | 537.7 | 521.5 | 75.58 | 44.4
UPE 330 | 330 | 105 | 11 | 16 | 67.8 | 11010 | 681.5 | 667.1 | 89.66 | 53.2
UPE 360 | 360 | 110 | 12 | 17 | 77.9 | 14830 | 843.7 | 823.6 | 105.1 | 61.2
UPE 400 | 400 | 115 | 13.5 | 18 | 91.9 | 20980 | 1045 | 1049 | 122.6 | 72.2

## CHS
Profile | d [mm] | t [mm] | A [cm2] | I [cm4] | Wel [cm3] | Wpl [cm3] | G [kg/m]
CHS 21.3/2.3 | 21.3 | 2.3 | 1.37 | 0.63 | 0.59 | 0.83 | 1.08
CHS 21.3/2.6 | 21.3 | 2.6 | 1.53 | 0.68 | 0.64 | 0.92 | 1.2
CHS 21.3/3.2 | 21.3 | 3.2 | 1.82 | 0.77 | 0.72 | 1.06 | 1.43
CHS 26.9/2.3 | 26.9 | 2.3 | 1.78 | 1.36 | 1.01 | 1.4 | 1.4
CHS 26.9/2.6 | 26.9 | 2.6 | 1.98 | 1.48 | 1.1 | 1.54 | 1.56
CHS 26.9/3.2 | 26.9 | 3.2 | 2.38 | 1.7 | 1.27 | 1.81 | 1.87
CHS 33.7/2.6 | 33.7 | 2.6 | 2.54 | 3.09 | 1.83 | 2.52 | 1.99
CHS 33.7/3.2 | 33.7 | 3.2 | 3.07 | 3.6 | 2.14 | 2.99 | 2.41
CHS 33.7/4 | 33.7 | 4 | 3.73 | 4.19 | 2.49 | 3.55 | 2.93
CHS 42.4/2.6 | 42.4 | 2.6 | 3.25 | 6.46 | 3.05 | 4.12 | 2.55
CHS 42.4/3.2 | 42.4 | 3.2 | 3.94 | 7.62 | 3.59 | 4.93 | 3.09
CHS 42.4/4 | 42.4 | 4 | 4.83 | 8.99 | 4.24 | 5.92 | 3.79
CHS 48.3/2.6 | 48.3 | 2.6 | 3.73 | 9.78 | 4.05 | 5.44 | 2.93
CHS 48.3/3.2 | 48.3 | 3.2 | 4.53 | 11.59 | 4.8 | 6.52 | 3.56
CHS 48.3/4 | 48.3 | 4 | 5.57 | 13.77 | 5.7 | 7.87 | 4.37
CHS 48.3/5 | 48.3 | 5 | 6.8 | 16.15 | 6.69 | 9.42 | 5.34
CHS 60.3/2.6 | 60.3 | 2.6 | 4.71 | 19.65 | 6.52 | 8.66 | 3.7
CHS 60.3/3.2 | 60.3 | 3.2 | 5.74 | 23.47 | 7.78 | 10.44 | 4.51
CHS 60.3/4 | 60.3 | 4 | 7.07 | 28.17 | 9.34 | 12.7 | 5.55
CHS 60.3/5 | 60.3 | 5 | 8.69 | 33.48 | 11.1 | 15.33 | 6.82
CHS 76.1/2.6 | 76.1 | 2.6 | 6 | 40.59 | 10.67 | 14.05 | 4.71
CHS 76.1/3.2 | 76.1 | 3.2 | 7.33 | 48.78 | 12.82 | 17.02 | 5.75
CHS 76.1/4 | 76.1 | 4 | 9.06 | 59.06 | 15.52 | 20.81 | 7.11
CHS 76.1/5 | 76.1 | 5 | 11.17 | 70.92 | 18.64 | 25.32 | 8.77
CHS 88.9/3.2 | 88.9 | 3.2 | 8.62 | 79.21 | 17.82 | 23.51 | 6.76
CHS 88.9/4 | 88.9 | 4 | 10.67 | 96.34 | 21.67 | 28.85 | 8.38
CHS 88.9/5 | 88.9 | 5 | 13.18 | 116.4 | 26.18 | 35.24 | 10.3
CHS 88.9/6.3 | 88.9 | 6.3 | 16.35 | 140.2 | 31.55 | 43.07 | 12.8
CHS 101.6/3.2 | 101.6 | 3.2 | 9.89 | 119.9 | 23.59 | 31 | 7.77
CHS 101.6/4 | 101.6 | 4 | 12.26 | 146.3 | 28.8 | 38.12 | 9.63
CHS 101.6/5 | 101.6 | 5 | 15.17 | 177.5 | 34.93 | 46.7 | 11.9
CHS 101.6/6.3 | 101.6 | 6.3 | 18.86 | 215.1 | 42.34 | 57.3 | 14.8
CHS 101.6/8 | 101.6 | 8 | 23.52 | 259.5 | 51.08 | 70.26 | 18.5
CHS 101.6/10 | 101.6 | 10 | 28.78 | 305.4 | 60.12 | 84.24 | 22.6
CHS 114.3/3.2 | 114.3 | 3.2 | 11.17 | 172.5 | 30.18 | 39.51 | 8.77
CHS 114.3/4 | 114.3 | 4 | 13.86 | 211.1 | 36.93 | 48.69 | 10.9
CHS 114.3/5 | 114.3 | 5 | 17.17 | 256.9 | 44.96 | 59.77 | 13.5
CHS 114.3/6.3 | 114.3 | 6.3 | 21.38 | 312.7 | 54.72 | 73.57 | 16.8
CHS 114.3/8 | 114.3 | 8 | 26.72 | 379.5 | 66.4 | 90.57 | 21
CHS 114.3/10 | 114.3 | 10 | 32.77 | 449.7 | 78.68 | 109.1 | 25.7
CHS 139.7/4 | 139.7 | 4 | 17.05 | 392.9 | 56.24 | 73.68 | 13.4
CHS 139.7/5 | 139.7 | 5 | 21.16 | 480.5 | 68.8 | 90.76 | 16.6
CHS 139.7/6.3 | 139.7 | 6.3 | 26.4 | 588.6 | 84.27 | 112.2 | 20.7
CHS 139.7/8 | 139.7 | 8 | 33.1 | 720.3 | 103.1 | 138.9 | 26
CHS 139.7/10 | 139.7 | 10 | 40.75 | 861.9 | 123.4 | 168.6 | 32
CHS 139.7/12.5 | 139.7 | 12.5 | 49.95 | 1020 | 146 | 202.9 | 39.2
CHS 168.3/4 | 168.3 | 4 | 20.65 | 697.1 | 82.84 | 108 | 16.2
CHS 168.3/5 | 168.3 | 5 | 25.65 | 855.8 | 101.7 | 133.4 | 20.1
CHS 168.3/6.3 | 168.3 | 6.3 | 32.06 | 1053 | 125.2 | 165.4 | 25.2
CHS 168.3/8 | 168.3 | 8 | 40.29 | 1297 | 154.2 | 205.7 | 31.6
CHS 168.3/10 | 168.3 | 10 | 49.73 | 1564 | 185.9 | 250.9 | 39
CHS 168.3/12.5 | 168.3 | 12.5 | 61.18 | 1868 | 222 | 304.1 | 48
CHS 177.8/5 | 177.8 | 5 | 27.14 | 1014 | 114.1 | 149.3 | 21.3
CHS 177.8/6.3 | 177.8 | 6.3 | 33.94 | 1250 | 140.6 | 185.4 | 26.6
CHS 177.8/8 | 177.8 | 8 | 42.68 | 1541 | 173.4 | 230.8 | 33.5
CHS 177.8/10 | 177.8 | 10 | 52.72 | 1862 | 209.4 | 281.9 | 41.4
CHS 177.8/12.5 | 177.8 | 12.5 | 64.91 | 2230 | 250.8 | 342.2 | 51
CHS 193.7/5 | 193.7 | 5 | 29.64 | 1320 | 136.3 | 178.1 | 23.3
CHS 193.7/6.3 | 193.7 | 6.3 | 37.09 | 1630 | 168.3 | 221.3 | 29.1
CHS 193.7/8 | 193.7 | 8 | 46.67 | 2016 | 208.1 | 276 | 36.6
CHS 193.7/10 | 193.7 | 10 | 57.71 | 2442 | 252.1 | 337.8 | 45.3
CHS 193.7/12.5 | 193.7 | 12.5 | 71.16 | 2934 | 303 | 411.1 | 55.9
CHS 193.7/14.2 | 193.7 | 14.2 | 80.08 | 3245 | 335.1 | 458.5 | 62.9
CHS 193.7/16 | 193.7 | 16 | 89.32 | 3554 | 367 | 506.6 | 70.1
CHS 219.1/5 | 219.1 | 5 | 33.63 | 1928 | 176 | 229.2 | 26.4
CHS 219.1/6.3 | 219.1 | 6.3 | 42.12 | 2386 | 217.8 | 285.4 | 33.1
CHS 219.1/8 | 219.1 | 8 | 53.06 | 2960 | 270.2 | 356.7 | 41.6
CHS 219.1/10 | 219.1 | 10 | 65.69 | 3598 | 328.5 | 437.6 | 51.6
CHS 219.1/12.5 | 219.1 | 12.5 | 81.13 | 4345 | 396.6 | 534.2 | 63.7
CHS 219.1/14.2 | 219.1 | 14.2 | 91.41 | 4820 | 440 | 597.1 | 71.8
CHS 219.1/16 | 219.1 | 16 | 102.09 | 5297 | 483.5 | 661.4 | 80.1
CHS 219.1/20 | 219.1 | 20 | 125.1 | 6261 | 571.5 | 795.5 | 98.2
CHS 244.5/5 | 244.5 | 5 | 37.62 | 2699 | 220.7 | 286.8 | 29.5
CHS 244.5/6.3 | 244.5 | 6.3 | 47.14 | 3346 | 273.7 | 357.5 | 37
CHS 244.5/8 | 244.5 | 8 | 59.44 | 4160 | 340.3 | 447.6 | 46.7
CHS 244.5/10 | 244.5 | 10 | 73.67 | 5073 | 415 | 550.2 | 57.8
CHS 244.5/12.5 | 244.5 | 12.5 | 91.11 | 6147 | 502.9 | 673.5 | 71.5
CHS 244.5/14.2 | 244.5 | 14.2 | 102.74 | 6837 | 559.3 | 754.1 | 80.6
CHS 244.5/16 | 244.5 | 16 | 114.86 | 7533 | 616.2 | 836.8 | 90.2
CHS 244.5/20 | 244.5 | 20 | 141.06 | 8957 | 732.7 | 1011 | 110.7
CHS 244.5/25 | 244.5 | 25 | 172.39 | 10520 | 860.3 | 1210 | 135.3
CHS 273/5 | 273 | 5 | 42.1 | 3781 | 277 | 359.2 | 33
CHS 273/6.3 | 273 | 6.3 | 52.79 | 4696 | 344 | 448.2 | 41.4
CHS 273/8 | 273 | 8 | 66.6 | 5852 | 428.7 | 562 | 52.3
CHS 273/10 | 273 | 10 | 82.62 | 7154 | 524.1 | 692 | 64.9
CHS 273/12.5 | 273 | 12.5 | 102.3 | 8697 | 637.2 | 848.9 | 80.3
CHS 273/14.2 | 273 | 14.2 | 115.45 | 9695 | 710.3 | 952 | 90.6
CHS 273/16 | 273 | 16 | 129.18 | 10710 | 784.4 | 1058 | 101.4
CHS 273/20 | 273 | 20 | 158.96 | 12800 | 937.6 | 1283 | 124.8
CHS 273/25 | 273 | 25 | 194.78 | 15130 | 1108 | 1543 | 152.9
CHS 323.9/5 | 323.9 | 5 | 50.09 | 6369 | 393.3 | 508.5 | 39.3
CHS 323.9/6.3 | 323.9 | 6.3 | 62.86 | 7929 | 489.6 | 635.6 | 49.3
CHS 323.9/8 | 323.9 | 8 | 79.39 | 9910 | 611.9 | 798.5 | 62.3
CHS 323.9/10 | 323.9 | 10 | 98.61 | 12160 | 750.7 | 985.7 | 77.4
CHS 323.9/12.5 | 323.9 | 12.5 | 122.29 | 14850 | 916.7 | 1213 | 96
CHS 323.9/14.2 | 323.9 | 14.2 | 138.16 | 16600 | 1025 | 1363 | 108.5
CHS 323.9/16 | 323.9 | 16 | 154.77 | 18390 | 1136 | 1518 | 121.5
CHS 323.9/20 | 323.9 | 20 | 190.95 | 22140 | 1367 | 1850 | 149.9
CHS 323.9/25 | 323.9 | 25 | 234.76 | 26400 | 1630 | 2239 | 184.3
CHS 355.6/6.3 | 355.6 | 6.3 | 69.13 | 10550 | 593.2 | 768.7 | 54.3
CHS 355.6/8 | 355.6 | 8 | 87.36 | 13200 | 742.5 | 966.8 | 68.6

## SHS
Profile | a [mm] | t [mm] | A [cm2] | Iy [cm4] | Wel [cm3] | Wpl [cm3] | G [kg/m]
SHS 40/2.6 | 40 | 2.6 | 3.82 | 8.8 | 4.4 | 5.31 | 3
SHS 40/3.2 | 40 | 3.2 | 4.6 | 10.23 | 5.12 | 6.28 | 3.61
SHS 40/4 | 40 | 4 | 5.59 | 11.83 | 5.92 | 7.44 | 4.39
SHS 40/5 | 40 | 5 | 6.73 | 13.37 | 6.68 | 8.66 | 5.28
SHS 50/2.6 | 50 | 2.6 | 4.86 | 18.03 | 7.21 | 8.58 | 3.81
SHS 50/3.2 | 50 | 3.2 | 5.88 | 21.23 | 8.49 | 10.24 | 4.62
SHS 50/4 | 50 | 4 | 7.19 | 24.97 | 9.99 | 12.27 | 5.64
SHS 50/5 | 50 | 5 | 8.73 | 28.88 | 11.55 | 14.53 | 6.85
SHS 50/6.3 | 50 | 6.3 | 10.59 | 32.76 | 13.1 | 17.01 | 8.31
SHS 60/2.6 | 60 | 2.6 | 5.9 | 32.16 | 10.72 | 12.63 | 4.63
SHS 60/3.2 | 60 | 3.2 | 7.16 | 38.16 | 12.72 | 15.16 | 5.62
SHS 60/4 | 60 | 4 | 8.79 | 45.39 | 15.13 | 18.31 | 6.9
SHS 60/5 | 60 | 5 | 10.73 | 53.26 | 17.75 | 21.89 | 8.42
SHS 60/6.3 | 60 | 6.3 | 13.11 | 61.65 | 20.55 | 26 | 10.3
SHS 60/8 | 60 | 8 | 15.95 | 69.73 | 23.24 | 30.44 | 12.5
SHS 70/3.2 | 70 | 3.2 | 8.44 | 62.31 | 17.8 | 21.04 | 6.63
SHS 70/4 | 70 | 4 | 10.39 | 74.69 | 21.34 | 25.54 | 8.15
SHS 70/5 | 70 | 5 | 12.73 | 88.5 | 25.29 | 30.76 | 9.99
SHS 70/6.3 | 70 | 6.3 | 15.63 | 103.8 | 29.67 | 36.88 | 12.3
SHS 70/8 | 70 | 8 | 19.15 | 119.8 | 34.22 | 43.77 | 15
SHS 80/3.2 | 80 | 3.2 | 9.72 | 94.95 | 23.74 | 27.88 | 7.63
SHS 80/4 | 80 | 4 | 11.99 | 114.5 | 28.61 | 33.98 | 9.41
SHS 80/5 | 80 | 5 | 14.73 | 136.6 | 34.15 | 41.13 | 11.6
SHS 80/6.3 | 80 | 6.3 | 18.15 | 161.9 | 40.47 | 49.65 | 14.2
SHS 80/8 | 80 | 8 | 22.35 | 189.3 | 47.32 | 59.51 | 17.5
SHS 90/4 | 90 | 4 | 13.59 | 166.3 | 36.95 | 43.61 | 10.7
SHS 90/5 | 90 | 5 | 16.73 | 199.6 | 44.35 | 52.99 | 13.1
SHS 90/6.3 | 90 | 6.3 | 20.67 | 238.3 | 52.95 | 64.31 | 16.2
SHS 90/8 | 90 | 8 | 25.55 | 281.5 | 62.55 | 77.65 | 20.1
SHS 100/4 | 100 | 4 | 15.19 | 231.8 | 46.36 | 54.44 | 11.9
SHS 100/5 | 100 | 5 | 18.73 | 279.4 | 55.89 | 66.36 | 14.7
SHS 100/6.3 | 100 | 6.3 | 23.19 | 335.6 | 67.11 | 80.86 | 18.2
SHS 100/8 | 100 | 8 | 28.75 | 399.6 | 79.92 | 98.18 | 22.6
SHS 100/10 | 100 | 10 | 34.93 | 462.1 | 92.42 | 116.2 | 27.4
SHS 120/5 | 120 | 5 | 22.73 | 497.7 | 82.95 | 97.59 | 17.8
SHS 120/6.3 | 120 | 6.3 | 28.23 | 602.9 | 100.5 | 119.6 | 22.2
SHS 120/8 | 120 | 8 | 35.15 | 726.3 | 121.1 | 146.5 | 27.6
SHS 120/10 | 120 | 10 | 42.93 | 852.1 | 142 | 175.2 | 33.7
SHS 120/12.5 | 120 | 12.5 | 52.07 | 981.8 | 163.6 | 206.8 | 40.9
SHS 140/5 | 140 | 5 | 26.73 | 807.5 | 115.4 | 134.8 | 21
SHS 140/6.3 | 140 | 6.3 | 33.27 | 983.9 | 140.6 | 166 | 26.1
SHS 140/8 | 140 | 8 | 41.55 | 1195 | 170.7 | 204.3 | 32.6
SHS 140/10 | 140 | 10 | 50.93 | 1416 | 202.3 | 246.1 | 40
SHS 140/12.5 | 140 | 12.5 | 62.07 | 1653 | 236.1 | 293.3 | 48.7
SHS 150/5 | 150 | 5 | 28.73 | 1002 | 133.6 | 155.7 | 22.6
SHS 150/6.3 | 150 | 6.3 | 35.79 | 1223 | 163.1 | 192 | 28.1
SHS 150/8 | 150 | 8 | 44.75 | 1491 | 198.7 | 236.9 | 35.1
SHS 150/10 | 150 | 10 | 54.93 | 1773 | 236.4 | 286 | 43.1
SHS 150/12.5 | 150 | 12.5 | 67.07 | 2080 | 277.4 | 342.1 | 52.7
SHS 150/14.2 | 150 | 14.2 | 74.97 | 2262 | 301.5 | 376.9 | 58.9
SHS 150/16 | 150 | 16 | 83.01 | 2430 | 324 | 410.7 | 65.2
SHS 160/5 | 160 | 5 | 30.73 | 1225 | 153.1 | 178.1 | 24.1
SHS 160/6.3 | 160 | 6.3 | 38.31 | 1499 | 187.4 | 219.9 | 30.1
SHS 160/8 | 160 | 8 | 47.95 | 1831 | 228.9 | 271.8 | 37.6
SHS 160/10 | 160 | 10 | 58.93 | 2186 | 273.2 | 329 | 46.3
SHS 160/12.5 | 160 | 12.5 | 72.07 | 2576 | 322 | 394.7 | 56.6
SHS 160/14.2 | 160 | 14.2 | 80.65 | 2809 | 351.1 | 435.8 | 63.3
SHS 160/16 | 160 | 16 | 89.41 | 3028 | 378.5 | 476.1 | 70.2
SHS 180/5 | 180 | 5 | 34.73 | 1765 | 196.1 | 227.3 | 27.3
SHS 180/6.3 | 180 | 6.3 | 43.35 | 2168 | 240.9 | 281.3 | 34
SHS 180/8 | 180 | 8 | 54.35 | 2661 | 295.6 | 348.9 | 42.7
SHS 180/10 | 180 | 10 | 66.93 | 3193 | 354.8 | 423.9 | 52.5
SHS 180/12.5 | 180 | 12.5 | 82.07 | 3790 | 421.1 | 511.2 | 64.4
SHS 180/14.2 | 180 | 14.2 | 92.01 | 4154 | 461.6 | 566.3 | 72.2
SHS 180/16 | 180 | 16 | 102.21 | 4504 | 500.4 | 621.2 | 80.2
SHS 200/5 | 200 | 5 | 38.73 | 2445 | 244.5 | 282.5 | 30.4
SHS 200/6.3 | 200 | 6.3 | 48.39 | 3011 | 301.1 | 350.3 | 38
SHS 200/8 | 200 | 8 | 60.75 | 3709 | 370.9 | 435.6 | 47.7
SHS 200/10 | 200 | 10 | 74.93 | 4471 | 447.1 | 530.9 | 58.8
SHS 200/12.5 | 200 | 12.5 | 92.07 | 5336 | 533.6 | 642.6 | 72.3
SHS 200/14.2 | 200 | 14.2 | 103.37 | 5872 | 587.2 | 714 | 81.1
SHS 200/16 | 200 | 16 | 115.01 | 6394 | 639.4 | 785.5 | 90.3
SHS 220/6.3 | 220 | 6.3 | 53.43 | 4049 | 368.1 | 426.9 | 41.9
SHS 220/8 | 220 | 8 | 67.15 | 5002 | 454.7 | 531.8 | 52.7
SHS 220/10 | 220 | 10 | 82.93 | 6050 | 550 | 649.8 | 65.1
SHS 220/12.5 | 220 | 12.5 | 102.07 | 7254 | 659.5 | 789.1 | 80.1
SHS 220/14.2 | 220 | 14.2 | 114.73 | 8007 | 727.9 | 878.6 | 90.1
SHS 220/16 | 220 | 16 | 127.81 | 8749 | 795.3 | 969 | 100.3
SHS 250/6.3 | 250 | 6.3 | 60.99 | 6014 | 481.1 | 555.9 | 47.9
SHS 250/8 | 250 | 8 | 76.75 | 7455 | 596.4 | 694.2 | 60.3
SHS 250/10 | 250 | 10 | 94.93 | 9055 | 724.4 | 850.7 | 74.5
SHS 250/12.5 | 250 | 12.5 | 117.07 | 10920 | 873.2 | 1037 | 91.9
SHS 250/14.2 | 250 | 14.2 | 131.77 | 12090 | 967.5 | 1158 | 103.4
SHS 250/16 | 250 | 16 | 147.01 | 13270 | 1061 | 1280 | 115.4
SHS 260/6.3 | 260 | 6.3 | 63.51 | 6788 | 522.2 | 602.7 | 49.9
SHS 260/8 | 260 | 8 | 79.95 | 8423 | 647.9 | 753.2 | 62.8
SHS 260/10 | 260 | 10 | 98.93 | 10240 | 787.9 | 923.6 | 77.7
SHS 260/12.5 | 260 | 12.5 | 122.07 | 12360 | 951.1 | 1127 | 95.8
SHS 260/14.2 | 260 | 14.2 | 137.45 | 13710 | 1055 | 1259 | 107.9
SHS 260/16 | 260 | 16 | 153.41 | 15060 | 1159 | 1394 | 120.4
SHS 300/6.3 | 300 | 6.3 | 73.59 | 10550 | 703.1 | 808.8 | 57.8
SHS 300/8 | 300 | 8 | 92.75 | 13130 | 875.2 | 1013 | 72.8
SHS 300/10 | 300 | 10 | 114.93 | 16030 | 1068 | 1246 | 90.2
SHS 300/12.5 | 300 | 12.5 | 142.07 | 19440 | 1296 | 1525 | 111.5
SHS 300/14.2 | 300 | 14.2 | 160.17 | 21640 | 1442 | 1708 | 125.7
SHS 300/16 | 300 | 16 | 179.01 | 23850 | 1590 | 1895 | 140.5
SHS 350/8 | 350 | 8 | 108.75 | 21130 | 1207 | 1392 | 85.4
SHS 350/10 | 350 | 10 | 134.93 | 25880 | 1479 | 1715 | 105.9
SHS 350/12.5 | 350 | 12.5 | 167.07 | 31540 | 1802 | 2107 | 131.2
SHS 350/14.2 | 350 | 14.2 | 188.57 | 35210 | 2012 | 2364 | 148
SHS 350/16 | 350 | 16 | 211.01 | 38940 | 2225 | 2630 | 165.6
SHS 400/10 | 400 | 10 | 154.93 | 39130 | 1956 | 2260 | 121.6
SHS 400/12.5 | 400 | 12.5 | 192.07 | 47840 | 2392 | 2782 | 150.8
SHS 400/14.2 | 400 | 14.2 | 216.97 | 53530 | 2676 | 3127 | 170.3
SHS 400/16 | 400 | 16 | 243.01 | 59340 | 2967 | 3484 | 190.8
SHS 400/20 | 400 | 20 | 299.71 | 71530 | 3577 | 4247 | 235.3

## RHS
Profile | h [mm] | b [mm] | t [mm] | A [cm2] | Iy [cm4] | Iz [cm4] | Wely [cm3] | Welz [cm3] | G [kg/m]
RHS 50×30/2.6 | 50 | 30 | 2.6 | 3.82 | 12.18 | 5.38 | 4.87 | 3.58 | 3
RHS 50×30/3.2 | 50 | 30 | 3.2 | 4.6 | 14.21 | 6.2 | 5.68 | 4.13 | 3.61
RHS 50×30/4 | 50 | 30 | 4 | 5.59 | 16.49 | 7.08 | 6.6 | 4.72 | 4.39
RHS 50×30/5 | 50 | 30 | 5 | 6.73 | 18.71 | 7.89 | 7.49 | 5.26 | 5.28
RHS 60×40/2.6 | 60 | 40 | 2.6 | 4.86 | 23.58 | 12.44 | 7.86 | 6.22 | 3.81
RHS 60×40/3.2 | 60 | 40 | 3.2 | 5.88 | 27.82 | 14.57 | 9.28 | 7.29 | 4.62
RHS 60×40/4 | 60 | 40 | 4 | 7.19 | 32.83 | 17.03 | 10.94 | 8.52 | 5.64
RHS 60×40/5 | 60 | 40 | 5 | 8.73 | 38.09 | 19.53 | 12.7 | 9.77 | 6.85
RHS 60×40/6.3 | 60 | 40 | 6.3 | 10.59 | 43.39 | 21.92 | 14.46 | 10.96 | 8.31
RHS 80×40/3.2 | 80 | 40 | 3.2 | 7.16 | 57.18 | 18.92 | 14.3 | 9.46 | 5.62
RHS 80×40/4 | 80 | 40 | 4 | 8.79 | 68.2 | 22.24 | 17.05 | 11.12 | 6.9
RHS 80×40/5 | 80 | 40 | 5 | 10.73 | 80.28 | 25.7 | 20.07 | 12.85 | 8.42
RHS 80×40/6.3 | 80 | 40 | 6.3 | 13.11 | 93.28 | 29.16 | 23.32 | 14.58 | 10.3
RHS 80×40/8 | 80 | 40 | 8 | 15.95 | 106 | 32.11 | 26.5 | 16.05 | 12.5
RHS 90×50/3.2 | 90 | 50 | 3.2 | 8.44 | 89.13 | 35.27 | 19.81 | 14.11 | 6.63
RHS 90×50/4 | 90 | 50 | 4 | 10.39 | 107.1 | 41.95 | 23.8 | 16.78 | 8.15
RHS 90×50/5 | 90 | 50 | 5 | 12.73 | 127.3 | 49.21 | 28.28 | 19.69 | 9.99
RHS 90×50/6.3 | 90 | 50 | 6.3 | 15.63 | 149.9 | 56.99 | 33.3 | 22.8 | 12.3
RHS 90×50/8 | 90 | 50 | 8 | 19.15 | 173.6 | 64.58 | 38.57 | 25.83 | 15
RHS 100×50/3.2 | 100 | 50 | 3.2 | 9.08 | 115.9 | 38.78 | 23.17 | 15.51 | 7.13
RHS 100×50/4 | 100 | 50 | 4 | 11.19 | 139.6 | 46.19 | 27.92 | 18.48 | 8.78
RHS 100×50/5 | 100 | 50 | 5 | 13.73 | 166.5 | 54.3 | 33.3 | 21.72 | 10.8
RHS 100×50/6.3 | 100 | 50 | 6.3 | 16.89 | 197.1 | 63.05 | 39.42 | 25.22 | 13.3
RHS 100×50/8 | 100 | 50 | 8 | 20.75 | 229.9 | 71.72 | 45.98 | 28.69 | 16.3
RHS 100×60/3.2 | 100 | 60 | 3.2 | 9.72 | 130.9 | 58.83 | 26.17 | 19.61 | 7.63
RHS 100×60/4 | 100 | 60 | 4 | 11.99 | 158 | 70.52 | 31.61 | 23.51 | 9.41
RHS 100×60/5 | 100 | 60 | 5 | 14.73 | 189.1 | 83.59 | 37.82 | 27.86 | 11.6
RHS 100×60/6.3 | 100 | 60 | 6.3 | 18.15 | 224.8 | 98.15 | 44.96 | 32.72 | 14.2
RHS 100×60/8 | 100 | 60 | 8 | 22.35 | 263.8 | 113.3 | 52.77 | 37.78 | 17.5
RHS 120×60/4 | 120 | 60 | 4 | 13.59 | 248.7 | 83.09 | 41.46 | 27.7 | 10.7
RHS 120×60/5 | 120 | 60 | 5 | 16.73 | 299.2 | 98.76 | 49.87 | 32.92 | 13.1
RHS 120×60/6.3 | 120 | 60 | 6.3 | 20.67 | 358.3 | 116.4 | 59.71 | 38.8 | 16.2
RHS 120×60/8 | 120 | 60 | 8 | 25.55 | 424.7 | 135.1 | 70.79 | 45.05 | 20.1
RHS 120×60/10 | 120 | 60 | 10 | 30.93 | 488.1 | 151.5 | 81.36 | 50.51 | 24.3
RHS 120×80/4 | 120 | 80 | 4 | 15.19 | 302.6 | 160.7 | 50.43 | 40.18 | 11.9
RHS 120×80/5 | 120 | 80 | 5 | 18.73 | 365.4 | 192.9 | 60.9 | 48.24 | 14.7
RHS 120×80/6.3 | 120 | 80 | 6.3 | 23.19 | 439.8 | 230.5 | 73.3 | 57.62 | 18.2
RHS 120×80/8 | 120 | 80 | 8 | 28.75 | 525.3 | 272.6 | 87.54 | 68.14 | 22.6
RHS 120×80/10 | 120 | 80 | 10 | 34.93 | 609.5 | 312.6 | 101.6 | 78.14 | 27.4
RHS 140×80/4 | 140 | 80 | 4 | 16.79 | 440.6 | 183.8 | 62.94 | 45.96 | 13.2
RHS 140×80/5 | 140 | 80 | 5 | 20.73 | 534 | 221.1 | 76.28 | 55.28 | 16.3
RHS 140×80/6.3 | 140 | 80 | 6.3 | 25.71 | 645.8 | 264.8 | 92.26 | 66.2 | 20.2
RHS 140×80/8 | 140 | 80 | 8 | 31.95 | 776.3 | 314.2 | 110.9 | 78.55 | 25.1
RHS 140×80/10 | 140 | 80 | 10 | 38.93 | 908.1 | 361.9 | 129.7 | 90.47 | 30.6
RHS 150×100/4 | 150 | 100 | 4 | 19.19 | 607.3 | 324 | 80.97 | 64.81 | 15.1
RHS 150×100/5 | 150 | 100 | 5 | 23.73 | 738.7 | 392.3 | 98.5 | 78.47 | 18.6
RHS 150×100/6.3 | 150 | 100 | 6.3 | 29.49 | 897.9 | 474.1 | 119.7 | 94.81 | 23.1
RHS 150×100/8 | 150 | 100 | 8 | 36.75 | 1087 | 569.3 | 144.9 | 113.9 | 28.9
RHS 150×100/10 | 150 | 100 | 10 | 44.93 | 1282 | 665.4 | 171 | 133.1 | 35.3
RHS 150×100/12.5 | 150 | 100 | 12.5 | 54.57 | 1488 | 763.1 | 198.4 | 152.6 | 42.8
RHS 160×80/4 | 160 | 80 | 4 | 18.39 | 612.2 | 207 | 76.53 | 51.74 | 14.4
RHS 160×80/5 | 160 | 80 | 5 | 22.73 | 744 | 249.3 | 93 | 62.32 | 17.8
RHS 160×80/6.3 | 160 | 80 | 6.3 | 28.23 | 903.2 | 299.1 | 112.9 | 74.78 | 22.2
RHS 160×80/8 | 160 | 80 | 8 | 35.15 | 1091 | 355.8 | 136.4 | 88.96 | 27.6
RHS 160×80/10 | 160 | 80 | 10 | 42.93 | 1284 | 411.2 | 160.6 | 102.8 | 33.7
RHS 160×80/12.5 | 160 | 80 | 12.5 | 52.07 | 1485 | 464.7 | 185.7 | 116.2 | 40.9
RHS 180×100/4 | 180 | 100 | 4 | 21.59 | 944.5 | 379.4 | 104.9 | 75.87 | 16.9
RHS 180×100/5 | 180 | 100 | 5 | 26.73 | 1153 | 460.1 | 128.1 | 92.02 | 21
RHS 180×100/6.3 | 180 | 100 | 6.3 | 33.27 | 1407 | 557.2 | 156.4 | 111.4 | 26.1
RHS 180×100/8 | 180 | 100 | 8 | 41.55 | 1713 | 671.1 | 190.4 | 134.2 | 32.6
RHS 180×100/10 | 180 | 100 | 10 | 50.93 | 2036 | 787.4 | 226.2 | 157.5 | 40
RHS 180×100/12.5 | 180 | 100 | 12.5 | 62.07 | 2385 | 907.6 | 265 | 181.5 | 48.7
RHS 200×100/4 | 200 | 100 | 4 | 23.19 | 1223 | 416.2 | 122.3 | 83.25 | 18.2
RHS 200×100/5 | 200 | 100 | 5 | 28.73 | 1495 | 505.3 | 149.5 | 101.1 | 22.6
RHS 200×100/6.3 | 200 | 100 | 6.3 | 35.79 | 1829 | 612.5 | 182.9 | 122.5 | 28.1
RHS 200×100/8 | 200 | 100 | 8 | 44.75 | 2234 | 739 | 223.4 | 147.8 | 35.1
RHS 200×100/10 | 200 | 100 | 10 | 54.93 | 2664 | 868.8 | 266.4 | 173.8 | 43.1
RHS 200×100/12.5 | 200 | 100 | 12.5 | 67.07 | 3136 | 1004 | 313.6 | 200.8 | 52.7
RHS 200×100/16 | 200 | 100 | 16 | 83.01 | 3678 | 1147 | 367.8 | 229.5 | 65.2
RHS 200×120/6.3 | 200 | 120 | 6.3 | 38.31 | 2065 | 929 | 206.5 | 154.8 | 30.1
RHS 200×120/8 | 200 | 120 | 8 | 47.95 | 2529 | 1128 | 252.9 | 188.1 | 37.6
RHS 200×120/10 | 200 | 120 | 10 | 58.93 | 3026 | 1337 | 302.6 | 222.9 | 46.3
RHS 200×120/12.5 | 200 | 120 | 12.5 | 72.07 | 3576 | 1562 | 357.6 | 260.4 | 56.6
RHS 250×150/6.3 | 250 | 150 | 6.3 | 48.39 | 4143 | 1874 | 331.4 | 249.9 | 38
RHS 250×150/8 | 250 | 150 | 8 | 60.75 | 5111 | 2298 | 408.9 | 306.4 | 47.7
RHS 250×150/10 | 250 | 150 | 10 | 74.93 | 6174 | 2755 | 493.9 | 367.3 | 58.8
RHS 250×150/12.5 | 250 | 150 | 12.5 | 92.07 | 7387 | 3265 | 590.9 | 435.4 | 72.3
RHS 250×150/14.2 | 250 | 150 | 14.2 | 103.37 | 8141 | 3576 | 651.3 | 476.8 | 81.1
RHS 250×150/16 | 250 | 150 | 16 | 115.01 | 8879 | 3873 | 710.4 | 516.4 | 90.3
RHS 260×180/6.3 | 260 | 180 | 6.3 | 53.43 | 5166 | 2929 | 397.4 | 325.4 | 41.9
RHS 260×180/8 | 260 | 180 | 8 | 67.15 | 6390 | 3608 | 491.5 | 400.9 | 52.7
RHS 260×180/10 | 260 | 180 | 10 | 82.93 | 7741 | 4351 | 595.5 | 483.4 | 65.1
RHS 260×180/12.5 | 260 | 180 | 12.5 | 102.07 | 9299 | 5196 | 715.3 | 577.3 | 80.1
RHS 260×180/14.2 | 260 | 180 | 14.2 | 114.73 | 10280 | 5719 | 790.6 | 635.5 | 90.1
RHS 260×180/16 | 260 | 180 | 16 | 127.81 | 11250 | 6231 | 865 | 692.3 | 100.3
RHS 300×200/6.3 | 300 | 200 | 6.3 | 60.99 | 7829 | 4193 | 521.9 | 419.3 | 47.9
RHS 300×200/8 | 300 | 200 | 8 | 76.75 | 9717 | 5184 | 647.8 | 518.4 | 60.3
RHS 300×200/10 | 300 | 200 | 10 | 94.93 | 11820 | 6278 | 788 | 627.8 | 74.5
RHS 300×200/12.5 | 300 | 200 | 12.5 | 117.07 | 14270 | 7537 | 951.5 | 753.7 | 91.9
RHS 300×200/14.2 | 300 | 200 | 14.2 | 131.77 | 15830 | 8328 | 1055 | 832.8 | 103.4
RHS 300×200/16 | 300 | 200 | 16 | 147.01 | 17390 | 9109 | 1159 | 910.9 | 115.4
RHS 350×250/6.3 | 350 | 250 | 6.3 | 73.59 | 13200 | 7885 | 754.5 | 630.8 | 57.8
RHS 350×250/8 | 350 | 250 | 8 | 92.75 | 16450 | 9798 | 940 | 783.9 | 72.8

## L
Profile | a [mm] | t [mm] | A [cm2] | I [cm4] | Wel [cm3] | Wpl [cm3] | iy [mm] | ey [mm] | G [kg/m]
L 35×35/4 | 35 | 4 | 2.67 | 2.95 | 1.18 | 2.17 | 10.5 | 10 | 2.1
L 35×35/5 | 35 | 5 | 3.28 | 3.56 | 1.45 | 2.65 | 10.4 | 10.4 | 2.6
L 40×40/4 | 40 | 4 | 3.08 | 4.47 | 1.55 | 2.85 | 12.1 | 11.2 | 2.4
L 40×40/5 | 40 | 5 | 3.79 | 5.43 | 1.91 | 3.5 | 12 | 11.6 | 3
L 40×40/6 | 40 | 6 | 4.48 | 6.31 | 2.25 | 4.13 | 11.9 | 12 | 3.5
L 45×45/3 | 45 | 3 | 2.66 | 4.93 | 1.49 | 2.78 | 13.6 | 11.9 | 2.1
L 45×45/4 | 45 | 4 | 3.49 | 6.43 | 1.97 | 3.63 | 13.6 | 12.3 | 2.7
L 45×45/4.5 | 45 | 4.5 | 3.9 | 7.15 | 2.21 | 4.06 | 13.5 | 12.6 | 3.1
L 45×45/5 | 45 | 5 | 4.3 | 7.84 | 2.44 | 4.47 | 13.5 | 12.8 | 3.4
L 45×45/6 | 45 | 6 | 5.09 | 9.16 | 2.88 | 5.28 | 13.4 | 13.2 | 4
L 45×45/7 | 45 | 7 | 5.86 | 10.4 | 3.31 | 6.06 | 13.3 | 13.6 | 4.6
L 50×50/4 | 50 | 4 | 3.89 | 8.97 | 2.46 | 4.53 | 15.2 | 13.6 | 3.1
L 50×50/5 | 50 | 5 | 4.8 | 10.96 | 3.04 | 5.58 | 15.1 | 14 | 3.8
L 50×50/6 | 50 | 6 | 5.69 | 12.84 | 3.62 | 6.6 | 15 | 14.5 | 4.5
L 50×50/7 | 50 | 7 | 6.56 | 14.61 | 4.16 | 7.59 | 14.9 | 14.9 | 5.1
L 50×50/8 | 50 | 8 | 7.41 | 16.28 | 4.68 | 8.55 | 14.8 | 15.2 | 5.8
L 50×50/9 | 50 | 9 | 8.24 | 17.86 | 5.19 | 9.47 | 14.7 | 15.6 | 6.5
L 55×55/4 | 55 | 4 | 4.31 | 12 | 2.98 | 5.49 | 16.7 | 14.7 | 3.4
L 55×55/5 | 55 | 5 | 5.32 | 14.71 | 3.7 | 6.79 | 16.6 | 15.2 | 4.2
L 55×55/6 | 55 | 6 | 6.31 | 17.29 | 4.39 | 8.05 | 16.6 | 15.6 | 5
L 60×60/4 | 60 | 4 | 4.71 | 15.78 | 3.59 | 6.58 | 18.3 | 16 | 3.7
L 60×60/5 | 60 | 5 | 5.82 | 19.37 | 4.44 | 8.15 | 18.2 | 16.4 | 4.6
L 60×60/6 | 60 | 6 | 6.91 | 22.79 | 5.29 | 9.66 | 18.2 | 16.9 | 5.4
L 60×60/7 | 60 | 7 | 7.98 | 26.05 | 6.1 | 11.14 | 18.1 | 17.3 | 6.3
L 60×60/8 | 60 | 8 | 9.03 | 29.15 | 6.89 | 12.57 | 18 | 17.7 | 7.1
L 60×60/10 | 60 | 10 | 11.1 | 34.93 | 8.42 | 15.32 | 17.8 | 18.5 | 8.7
L 63×63/5 | 63 | 5 | 6.14 | 22.42 | 4.88 | 8.98 | 19.1 | 17.1 | 4.8
L 63×63/6 | 63 | 6 | 7.29 | 26.44 | 5.81 | 10.67 | 19 | 17.5 | 5.7
L 63×63/6.5 | 63 | 6.5 | 7.85 | 28.37 | 6.28 | 11.49 | 19 | 17.8 | 6.2
L 65×65/4 | 65 | 4 | 5.13 | 20.09 | 4.19 | 7.79 | 19.8 | 17.1 | 4
L 65×65/5 | 65 | 5 | 6.34 | 24.74 | 5.22 | 9.59 | 19.8 | 17.6 | 5
L 65×65/6 | 65 | 6 | 7.53 | 29.19 | 6.21 | 11.39 | 19.7 | 18 | 5.9
L 65×65/7 | 65 | 7 | 8.7 | 33.43 | 7.19 | 13.14 | 19.6 | 18.5 | 6.8
L 65×65/8 | 65 | 8 | 9.85 | 37.49 | 8.13 | 14.85 | 19.5 | 18.9 | 7.7
L 65×65/9 | 65 | 9 | 11 | 41.37 | 9.05 | 16.52 | 19.4 | 19.3 | 8.6
L 65×65/10 | 65 | 10 | 12.1 | 45.08 | 9.95 | 18.14 | 19.3 | 19.7 | 9.5
L 65×65/11 | 65 | 11 | 13.2 | 48.64 | 10.81 | 19.73 | 19.2 | 20 | 10.4
L 70×70/5 | 70 | 5 | 6.84 | 31.24 | 6.1 | 11.19 | 21.4 | 18.8 | 5.4
L 70×70/6 | 70 | 6 | 8.13 | 36.88 | 7.27 | 13.3 | 21.3 | 19.3 | 6.4
L 70×70/7 | 70 | 7 | 9.4 | 42.3 | 8.41 | 15.36 | 21.2 | 19.7 | 7.4
L 70×70/8 | 70 | 8 | 10.7 | 47.27 | 9.47 | 17.32 | 21 | 20.1 | 8.4
L 70×70/9 | 70 | 9 | 11.9 | 52.47 | 10.6 | 19.33 | 21 | 20.5 | 9.3
L 70×70/10 | 70 | 10 | 13.1 | 57.24 | 11.66 | 21.25 | 20.9 | 20.9 | 10.3
L 75×75/4 | 75 | 4 | 5.93 | 31.43 | 5.67 | 10.47 | 23 | 19.6 | 4.7
L 75×75/5 | 75 | 5 | 7.34 | 38.77 | 7.06 | 12.92 | 23 | 20.1 | 5.8
L 75×75/6 | 75 | 6 | 8.73 | 45.83 | 8.41 | 15.37 | 22.9 | 20.5 | 6.9
L 75×75/7 | 75 | 7 | 10.1 | 52.61 | 9.74 | 17.76 | 22.8 | 21 | 7.9
L 75×75/8 | 75 | 8 | 11.4 | 59.13 | 11.03 | 20.09 | 22.7 | 21.4 | 8.9
L 75×75/9 | 75 | 9 | 12.8 | 65.4 | 12.29 | 22.37 | 22.6 | 21.8 | 10
L 75×75/10 | 75 | 10 | 14.1 | 71.43 | 13.53 | 24.6 | 22.5 | 22.2 | 11.1
L 80×80/5 | 80 | 5 | 7.86 | 47.14 | 8.02 | 14.71 | 24.5 | 21.2 | 6.2
L 80×80/6 | 80 | 6 | 9.35 | 55.82 | 9.57 | 17.52 | 24.4 | 21.7 | 7.3
L 80×80/7 | 80 | 7 | 10.8 | 64.19 | 11.09 | 20.26 | 24.4 | 22.1 | 8.5
L 80×80/8 | 80 | 8 | 12.3 | 72.25 | 12.56 | 22.95 | 24.3 | 22.5 | 9.7
L 80×80/9 | 80 | 9 | 13.7 | 80.01 | 14.04 | 25.58 | 24.2 | 23 | 10.8
L 80×80/10 | 80 | 10 | 15.1 | 87.5 | 15.46 | 28.15 | 24.1 | 23.4 | 11.9
L 90×90/5 | 90 | 5 | 8.88 | 67.67 | 10.19 | 18.79 | 27.6 | 23.6 | 7
L 90×90/6 | 90 | 6 | 10.6 | 80.72 | 12.25 | 22.3 | 27.7 | 24.1 | 8.3
L 90×90/7 | 90 | 7 | 12.2 | 92.55 | 14.13 | 25.84 | 27.5 | 24.5 | 9.6
L 90×90/8 | 90 | 8 | 13.9 | 104.4 | 16.06 | 29.3 | 27.4 | 25 | 10.9
L 90×90/9 | 90 | 9 | 15.5 | 115.8 | 17.93 | 32.7 | 27.3 | 25.4 | 12.2
L 90×90/10 | 90 | 10 | 17.1 | 126.9 | 19.77 | 36.03 | 27.2 | 25.8 | 13.4
L 90×90/11 | 90 | 11 | 18.7 | 137.6 | 21.57 | 39.29 | 27.1 | 26.2 | 14.7
L 90×90/16 | 90 | 16 | 26.4 | 186.4 | 30.11 | 54.76 | 26.6 | 28.1 | 20.7
L 100×100/6 | 100 | 6 | 11.8 | 111.1 | 15.1 | 27.66 | 30.7 | 26.4 | 9.3
L 100×100/7 | 100 | 7 | 13.7 | 128.2 | 17.54 | 32.08 | 30.6 | 26.9 | 10.8
L 100×100/8 | 100 | 8 | 15.5 | 144.8 | 19.95 | 36.42 | 30.6 | 27.4 | 12.2
L 100×100/9 | 100 | 9 | 17.3 | 161 | 22.3 | 40.68 | 30.5 | 27.8 | 13.6
L 100×100/10 | 100 | 10 | 19.2 | 176.7 | 24.61 | 44.87 | 30.4 | 28.2 | 15.1
L 100×100/11 | 100 | 11 | 20.9 | 191.9 | 26.88 | 48.99 | 30.3 | 28.6 | 16.4
L 100×100/12 | 100 | 12 | 22.7 | 206.7 | 29.11 | 53.03 | 30.2 | 29 | 17.8
L 100×100/14 | 100 | 14 | 26.2 | 235 | 33.48 | 60.92 | 30 | 29.8 | 20.6
L 100×100/16 | 100 | 16 | 29.6 | 261.7 | 37.71 | 68.55 | 29.7 | 30.6 | 23.2
L 100×100/18 | 100 | 18 | 32.9 | 287 | 41.78 | 75.94 | 29.5 | 31.3 | 25.8
L 110×110/6 | 110 | 6 | 13 | 149.5 | 18.43 | 33.7 | 33.9 | 28.9 | 10.2
L 110×110/7 | 110 | 7 | 15.1 | 172.7 | 21.43 | 39.11 | 33.9 | 29.4 | 11.9
L 110×110/8 | 110 | 8 | 17.1 | 195.3 | 24.38 | 44.42 | 33.8 | 29.9 | 13.4
L 110×110/9 | 110 | 9 | 19.1 | 217.3 | 27.27 | 49.65 | 33.7 | 30.3 | 15
L 110×110/10 | 110 | 10 | 21.2 | 238 | 29.98 | 54.68 | 33.5 | 30.6 | 16.6
L 110×110/11 | 110 | 11 | 23.2 | 258.8 | 32.8 | 59.75 | 33.4 | 31.1 | 18.2
L 110×110/12 | 110 | 12 | 25.1 | 279.1 | 35.55 | 64.73 | 33.3 | 31.5 | 19.7
L 110×110/14 | 110 | 14 | 29 | 318.1 | 40.94 | 74.46 | 33.1 | 32.3 | 22.8
L 120×120/7 | 120 | 7 | 16.5 | 225.6 | 25.58 | 46.71 | 37 | 31.8 | 13
L 120×120/8 | 120 | 8 | 18.7 | 255.4 | 29.09 | 53.1 | 36.9 | 32.2 | 14.7
L 120×120/9 | 120 | 9 | 21 | 284.5 | 32.59 | 59.39 | 36.8 | 32.7 | 16.5
L 120×120/10 | 120 | 10 | 23.2 | 312.9 | 36.01 | 65.59 | 36.7 | 33.1 | 18.2
L 120×120/11 | 120 | 11 | 25.4 | 340.6 | 39.42 | 71.7 | 36.6 | 33.6 | 19.9
L 120×120/12 | 120 | 12 | 27.5 | 367.7 | 42.76 | 77.72 | 36.5 | 34 | 21.6
L 120×120/13 | 120 | 13 | 29.7 | 394 | 46.03 | 83.65 | 36.4 | 34.4 | 23.3
L 120×120/14 | 120 | 14 | 31.8 | 419.8 | 49.27 | 89.5 | 36.3 | 34.8 | 25
L 120×120/15 | 120 | 15 | 33.9 | 444.9 | 52.4 | 95.26 | 36.2 | 35.1 | 26.6
L 120×120/16 | 120 | 16 | 36 | 469.4 | 55.55 | 100.94 | 36.1 | 35.5 | 28.3
L 130×130/8 | 130 | 8 | 20.4 | 326.7 | 34.24 | 62.54 | 40 | 34.6 | 16
L 130×130/9 | 130 | 9 | 22.8 | 364.4 | 38.4 | 70 | 40 | 35.1 | 17.9
L 130×130/10 | 130 | 10 | 25.2 | 401.1 | 42.44 | 77.36 | 39.9 | 35.5 | 19.8
L 130×130/11 | 130 | 11 | 27.6 | 437.1 | 46.5 | 84.61 | 39.8 | 36 | 21.7
L 130×130/12 | 130 | 12 | 30 | 472.2 | 50.45 | 91.77 | 39.7 | 36.4 | 23.5
L 130×130/13 | 130 | 13 | 32.3 | 506.5 | 54.34 | 98.83 | 39.6 | 36.8 | 25.4
L 130×130/14 | 130 | 14 | 34.7 | 540.1 | 58.2 | 105.79 | 39.5 | 37.2 | 27.2
L 130×130/15 | 130 | 15 | 37 | 572.9 | 62 | 112.66 | 39.4 | 37.6 | 29
L 130×130/16 | 130 | 16 | 39.3 | 605 | 65.76 | 119.44 | 39.3 | 38 | 30.9
L 140×140/9 | 140 | 9 | 24.6 | 457.8 | 44.66 | 81.47 | 43.1 | 37.5 | 19.3
L 140×140/10 | 140 | 10 | 27.2 | 504.4 | 49.4 | 90.08 | 43 | 37.9 | 21.4
L 140×140/11 | 140 | 11 | 29.8 | 550.1 | 54.14 | 98.58 | 42.9 | 38.4 | 23.4
L 140×140/12 | 140 | 12 | 32.4 | 594.8 | 58.77 | 106.98 | 42.8 | 38.8 | 25.4
L 140×140/13 | 140 | 13 | 35 | 638.5 | 63.34 | 115.26 | 42.7 | 39.2 | 27.5
L 140×140/14 | 140 | 14 | 37.5 | 681.4 | 67.87 | 123.44 | 42.6 | 39.6 | 29.4
L 140×140/15 | 140 | 15 | 40 | 723.3 | 72.33 | 131.53 | 42.5 | 40 | 31.4
L 140×140/16 | 140 | 16 | 42.5 | 764.4 | 76.75 | 139.51 | 42.4 | 40.4 | 33.4
L 140×140/18 | 140 | 18 | 47.4 | 844 | 85.42 | 155.18 | 42.2 | 41.2 | 37.2
L 150×150/10 | 150 | 10 | 29.3 | 624 | 56.88 | 103.76 | 46.2 | 40.3 | 23
L 150×150/12 | 150 | 12 | 34.8 | 736.9 | 67.73 | 123.34 | 46 | 41.2 | 27.3
L 150×150/13 | 150 | 13 | 37.6 | 791.7 | 73.03 | 132.96 | 45.9 | 41.6 | 29.5
L 150×150/14 | 150 | 14 | 40.3 | 845.4 | 78.35 | 142.46 | 45.8 | 42.1 | 31.6
L 150×150/15 | 150 | 15 | 43 | 898.1 | 83.54 | 151.85 | 45.7 | 42.5 | 33.8
L 150×150/16 | 150 | 16 | 45.7 | 949.7 | 88.67 | 161.12 | 45.6 | 42.9 | 35.9
L 150×150/18 | 150 | 18 | 51 | 1050 | 98.78 | 179.37 | 45.4 | 43.7 | 40
L 150×150/20 | 150 | 20 | 56.3 | 1146 | 108.52 | 197.2 | 45.1 | 44.4 | 44.2
L 160×160/12 | 160 | 12 | 37.3 | 900 | 77.32 | 140.86 | 49.1 | 43.6 | 29.3
L 160×160/14 | 160 | 14 | 43.2 | 1034 | 89.52 | 162.82 | 48.9 | 44.5 | 33.9
L 160×160/15 | 160 | 15 | 46.1 | 1099 | 95.48 | 173.62 | 48.8 | 44.9 | 36.2
L 160×160/16 | 160 | 16 | 49 | 1163 | 101.39 | 184.3 | 48.7 | 45.3 | 38.5
L 160×160/17 | 160 | 17 | 51.8 | 1225 | 107.17 | 194.86 | 48.6 | 45.7 | 40.7
L 160×160/18 | 160 | 18 | 54.7 | 1287 | 112.99 | 205.31 | 48.5 | 46.1 | 42.9
L 160×160/19 | 160 | 19 | 57.5 | 1347 | 118.68 | 215.64 | 48.4 | 46.5 | 45.1
L 160×160/20 | 160 | 20 | 60.3 | 1407 | 124.4 | 225.87 | 48.3 | 46.9 | 47.3
L 180×180/13 | 180 | 13 | 45.5 | 1396 | 106.56 | 193.84 | 55.4 | 49 | 35.7
L 180×180/14 | 180 | 14 | 48.8 | 1493 | 114.32 | 207.89 | 55.3 | 49.4 | 38.3
L 180×180/15 | 180 | 15 | 52.1 | 1589 | 122.04 | 221.8 | 55.2 | 49.8 | 40.9
L 180×180/16 | 180 | 16 | 55.4 | 1682 | 129.58 | 235.57 | 55.1 | 50.2 | 43.5
L 180×180/17 | 180 | 17 | 58.7 | 1775 | 137.17 | 249.21 | 55 | 50.6 | 46.1
L 180×180/18 | 180 | 18 | 61.9 | 1866 | 144.65 | 262.71 | 54.9 | 51 | 48.6
L 180×180/19 | 180 | 19 | 65.1 | 1955 | 152.02 | 276.08 | 54.8 | 51.4 | 51.1
L 180×180/20 | 180 | 20 | 68.3 | 2043 | 159.36 | 289.33 | 54.7 | 51.8 | 53.6
L 180×180/22 | 180 | 22 | 74.7 | 2214 | 173.78 | 315.44 | 54.4 | 52.6 | 58.6
L 200×200/13 | 200 | 13 | 50.7 | 1939 | 132.81 | 241.2 | 61.9 | 54 | 39.8
L 200×200/15 | 200 | 15 | 58.1 | 2209 | 152.13 | 276.2 | 61.7 | 54.8 | 45.6
L 200×200/16 | 200 | 16 | 61.8 | 2341 | 161.67 | 293.47 | 61.6 | 55.2 | 48.5
L 200×200/17 | 200 | 17 | 65.5 | 2472 | 171.19 | 310.58 | 61.4 | 55.6 | 51.4
L 200×200/18 | 200 | 18 | 69.1 | 2600 | 180.56 | 327.53 | 61.3 | 56 | 54.2
L 200×200/19 | 200 | 19 | 72.7 | 2726 | 189.83 | 344.34 | 61.2 | 56.4 | 57.1
L 200×200/20 | 200 | 20 | 76.3 | 2851 | 199.09 | 360.99 | 61.1 | 56.8 | 59.9
L 200×200/21 | 200 | 21 | 79.9 | 2973 | 208.19 | 377.5 | 61 | 57.2 | 62.7
L 200×200/22 | 200 | 22 | 83.5 | 3094 | 217.28 | 393.87 | 60.9 | 57.6 | 65.5
L 200×200/23 | 200 | 23 | 87.1 | 3213 | 226.27 | 410.1 | 60.8 | 58 | 68.4
L 200×200/24 | 200 | 24 | 90.6 | 3331 | 235.24 | 426.19 | 60.6 | 58.4 | 71.1
L 200×200/25 | 200 | 25 | 94.1 | 3446 | 244.05 | 442.14 | 60.5 | 58.8 | 73.9
L 200×200/26 | 200 | 26 | 97.6 | 3560 | 252.66 | 457.95 | 60.4 | 59.1 | 76.6
L 200×200/28 | 200 | 28 | 105 | 3784 | 270.09 | 489.19 | 60.2 | 59.9 | 82.4
L 250×250/17 | 250 | 17 | 82.1 | 4893 | 268.85 | 490.31 | 77.2 | 68 | 64.4
L 250×250/18 | 250 | 18 | 86.7 | 5156 | 283.76 | 516.74 | 77.1 | 68.3 | 68.1
L 250×250/19 | 250 | 19 | 91.4 | 5417 | 298.79 | 543.88 | 77 | 68.7 | 71.7
L 250×250/20 | 250 | 20 | 96 | 5674 | 313.65 | 570.81 | 76.9 | 69.1 | 75.4
L 250×250/21 | 250 | 21 | 100.6 | 5929 | 328.48 | 597.55 | 76.8 | 69.5 | 79
L 250×250/22 | 250 | 22 | 105.1 | 6180 | 343.14 | 624.1 | 76.7 | 69.9 | 82.5
L 250×250/23 | 250 | 23 | 109.7 | 6429 | 357.76 | 650.46 | 76.6 | 70.3 | 86.1
L 250×250/24 | 250 | 24 | 114.2 | 6674 | 372.23 | 676.64 | 76.4 | 70.7 | 89.6
L 250×250/25 | 250 | 25 | 118.7 | 6917 | 386.64 | 702.62 | 76.3 | 71.1 | 93.2
L 250×250/26 | 250 | 26 | 123.2 | 7156 | 400.9 | 728.43 | 76.2 | 71.5 | 96.7
L 250×250/27 | 250 | 27 | 127.7 | 7393 | 415.1 | 754.05 | 76.1 | 71.9 | 100.2
L 250×250/28 | 250 | 28 | 133 | 7627 | 429.21 | 779.5 | 76 | 72.3 | 104.4
L 250×250/29 | 250 | 29 | 136.6 | 7858 | 443.2 | 804.78 | 75.9 | 72.7 | 107.2
L 250×250/30 | 250 | 30 | 141 | 8087 | 456.89 | 829.87 | 75.7 | 73 | 110.7
L 250×250/31 | 250 | 31 | 145.4 | 8313 | 470.73 | 854.8 | 75.6 | 73.4 | 114.1
L 250×250/32 | 250 | 32 | 149.7 | 8536 | 484.45 | 879.56 | 75.5 | 73.8 | 117.5
L 250×250/33 | 250 | 33 | 154.1 | 8757 | 498.12 | 904.16 | 75.4 | 74.2 | 121
L 250×250/34 | 250 | 34 | 158.4 | 8975 | 511.4 | 928.59 | 75.3 | 74.5 | 124.3
L 250×250/35 | 250 | 35 | 162.7 | 9191 | 524.9 | 952.86 | 75.2 | 74.9 | 127.7
L 300×300/25 | 300 | 25 | 142.7 | 12150 | 561.46 | 1020.37 | 92.3 | 83.6 | 112
L 300×300/26 | 300 | 26 | 148.2 | 12590 | 582.87 | 1058.63 | 92.2 | 84 | 116.3
L 300×300/27 | 300 | 27 | 153.7 | 13020 | 603.9 | 1096.66 | 92 | 84.4 | 120.7
L 300×300/28 | 300 | 28 | 159.1 | 13450 | 625 | 1134.47 | 91.9 | 84.8 | 124.9
L 300×300/29 | 300 | 29 | 164.6 | 13870 | 645.72 | 1172.05 | 91.8 | 85.2 | 129.2
L 300×300/30 | 300 | 30 | 170 | 14290 | 666.51 | 1209.41 | 91.7 | 85.6 | 133.4
L 300×300/31 | 300 | 31 | 175.4 | 14700 | 686.6 | 1246.56 | 91.6 | 85.9 | 137.7
L 300×300/32 | 300 | 32 | 180.7 | 15120 | 707.53 | 1283.48 | 91.5 | 86.3 | 141.8
L 300×300/33 | 300 | 33 | 186.1 | 15520 | 727.61 | 1320.2 | 91.3 | 86.7 | 146.1
L 300×300/34 | 300 | 34 | 191.4 | 15930 | 748.24 | 1356.7 | 91.2 | 87.1 | 150.2
L 300×300/35 | 300 | 35 | 196.7 | 16320 | 767.64 | 1392.99 | 91.1 | 87.4 | 154.4

## LU
Profile | a [mm] | b [mm] | t [mm] | A [cm2] | Iy [cm4] | Iz [cm4] | G [kg/m]
L 30×20/3 | 30 | 20 | 3 | 1.43 | 1.25 | 0.44 | 1.12
L 30×20/4 | 30 | 20 | 4 | 1.86 | 1.59 | 0.55 | 1.46
L 40×20/4 | 40 | 20 | 4 | 2.26 | 3.59 | 0.6 | 1.77
L 40×25/4 | 40 | 25 | 4 | 2.46 | 3.89 | 1.16 | 1.93
L 45×30/4 | 45 | 30 | 4 | 2.86 | 5.75 | 2.04 | 2.25
L 50×30/5 | 50 | 30 | 5 | 3.78 | 9.36 | 2.51 | 2.96
L 60×30/5 | 60 | 30 | 5 | 4.29 | 15.6 | 2.6 | 3.37
L 60×40/5 | 60 | 40 | 5 | 4.79 | 17.2 | 6.11 | 3.76
L 60×40/6 | 60 | 40 | 6 | 5.68 | 20.1 | 7.12 | 4.46
L 65×50/5 | 65 | 50 | 5 | 5.54 | 23.2 | 11.9 | 4.35
L 70×50/6 | 70 | 50 | 6 | 6.89 | 33.4 | 14.2 | 5.41
L 75×50/6 | 75 | 50 | 6 | 7.19 | 40.5 | 14.4 | 5.65
L 75×50/8 | 75 | 50 | 8 | 9.41 | 52 | 18.4 | 7.39
L 80×40/6 | 80 | 40 | 6 | 6.89 | 44.9 | 7.59 | 5.41
L 80×40/8 | 80 | 40 | 8 | 9.01 | 57.6 | 9.61 | 7.07
L 80×60/7 | 80 | 60 | 7 | 9.38 | 59 | 28.4 | 7.36
L 100×50/6 | 100 | 50 | 6 | 8.71 | 89.9 | 15.4 | 6.84
L 100×50/8 | 100 | 50 | 8 | 11.4 | 116 | 19.7 | 8.97
L 100×65/7 | 100 | 65 | 7 | 11.2 | 113 | 37.6 | 8.77
L 100×65/8 | 100 | 65 | 8 | 12.7 | 127 | 42.2 | 9.94
L 100×65/10 | 100 | 65 | 10 | 15.6 | 154 | 51 | 12.3
L 100×75/8 | 100 | 75 | 8 | 13.5 | 133 | 64.1 | 10.6
L 100×75/10 | 100 | 75 | 10 | 16.6 | 162 | 77.6 | 13
L 100×75/12 | 100 | 75 | 12 | 19.7 | 189 | 90.2 | 15.4
L 120×80/8 | 120 | 80 | 8 | 15.5 | 226 | 80.8 | 12.2
L 120×80/10 | 120 | 80 | 10 | 19.1 | 276 | 98.1 | 15
L 120×80/12 | 120 | 80 | 12 | 22.7 | 323 | 114 | 17.8
L 125×75/8 | 125 | 75 | 8 | 15.5 | 247 | 67.6 | 12.2
L 125×75/10 | 125 | 75 | 10 | 19.1 | 302 | 82.1 | 15
L 125×75/12 | 125 | 75 | 12 | 22.7 | 354 | 95.5 | 17.8
L 135×65/8 | 135 | 65 | 8 | 15.5 | 291 | 45.2 | 12.2
L 135×65/10 | 135 | 65 | 10 | 19.1 | 356 | 54.7 | 15
L 150×75/9 | 150 | 75 | 9 | 19.6 | 455 | 77.9 | 15.4
L 150×75/10 | 150 | 75 | 10 | 21.6 | 501 | 85.8 | 17
L 150×75/12 | 150 | 75 | 12 | 25.7 | 589 | 99.9 | 20.2
L 150×75/15 | 150 | 75 | 15 | 31.6 | 713 | 120 | 24.8
L 150×90/10 | 150 | 90 | 10 | 23.2 | 533 | 146 | 18.2
L 150×90/12 | 150 | 90 | 12 | 27.5 | 627 | 171 | 21.6
L 150×90/15 | 150 | 90 | 15 | 33.9 | 761 | 205 | 26.6
L 150×100/10 | 150 | 100 | 10 | 24.2 | 553 | 198 | 19
L 150×100/12 | 150 | 100 | 12 | 28.7 | 651 | 233 | 22.5
L 200×100/10 | 200 | 100 | 10 | 29.2 | 1220 | 210 | 23
L 200×100/12 | 200 | 100 | 12 | 34.8 | 1440 | 247 | 27.3
L 200×100/14 | 200 | 100 | 14 | 40.3 | 1654 | 282.2 | 31.6
L 200×100/15 | 200 | 100 | 15 | 43 | 1760 | 299 | 33.7
L 200×150/12 | 200 | 150 | 12 | 40.8 | 1650 | 803 | 32
L 200×150/15 | 200 | 150 | 15 | 50.5 | 2020 | 979 | 39.6

## FLAT
Profile | b [mm] | t [mm] | A [cm2] | Iy [cm4] | Iz [cm4] | Wely [cm3] | Wply [cm3] | G [kg/m]
FL 10×5 | 10 | 5 | 0.5 | 0.04 | 0.01 | 0.08 | 0.13 | 0.39
FL 12×5 | 12 | 5 | 0.6 | 0.07 | 0.01 | 0.12 | 0.18 | 0.47
FL 12×6 | 12 | 6 | 0.72 | 0.09 | 0.02 | 0.14 | 0.22 | 0.57
FL 15×5 | 15 | 5 | 0.75 | 0.14 | 0.02 | 0.19 | 0.28 | 0.59
FL 15×6 | 15 | 6 | 0.9 | 0.17 | 0.03 | 0.23 | 0.34 | 0.71
FL 15×8 | 15 | 8 | 1.2 | 0.23 | 0.06 | 0.3 | 0.45 | 0.94
FL 15×10 | 15 | 10 | 1.5 | 0.28 | 0.13 | 0.38 | 0.56 | 1.18
FL 16×5 | 16 | 5 | 0.8 | 0.17 | 0.02 | 0.21 | 0.32 | 0.63
FL 16×6 | 16 | 6 | 0.96 | 0.2 | 0.03 | 0.26 | 0.38 | 0.75
FL 16×8 | 16 | 8 | 1.28 | 0.27 | 0.07 | 0.34 | 0.51 | 1
FL 16×10 | 16 | 10 | 1.6 | 0.34 | 0.13 | 0.43 | 0.64 | 1.26
FL 20×4 | 20 | 4 | 0.8 | 0.27 | 0.01 | 0.27 | 0.4 | 0.63
FL 20×5 | 20 | 5 | 1 | 0.33 | 0.02 | 0.33 | 0.5 | 0.78
FL 20×6 | 20 | 6 | 1.2 | 0.4 | 0.04 | 0.4 | 0.6 | 0.94
FL 20×8 | 20 | 8 | 1.6 | 0.53 | 0.09 | 0.53 | 0.8 | 1.26
FL 20×10 | 20 | 10 | 2 | 0.67 | 0.17 | 0.67 | 1 | 1.57
FL 20×12 | 20 | 12 | 2.4 | 0.8 | 0.29 | 0.8 | 1.2 | 1.88
FL 20×15 | 20 | 15 | 3 | 1 | 0.56 | 1 | 1.5 | 2.35
FL 25×4 | 25 | 4 | 1 | 0.52 | 0.01 | 0.42 | 0.63 | 0.78
FL 25×5 | 25 | 5 | 1.25 | 0.65 | 0.03 | 0.52 | 0.78 | 0.98
FL 25×6 | 25 | 6 | 1.5 | 0.78 | 0.04 | 0.63 | 0.94 | 1.18
FL 25×8 | 25 | 8 | 2 | 1.04 | 0.11 | 0.83 | 1.25 | 1.57
FL 25×10 | 25 | 10 | 2.5 | 1.3 | 0.21 | 1.04 | 1.56 | 1.96
FL 25×12 | 25 | 12 | 3 | 1.56 | 0.36 | 1.25 | 1.88 | 2.35
FL 25×15 | 25 | 15 | 3.75 | 1.95 | 0.7 | 1.56 | 2.34 | 2.94
FL 30×4 | 30 | 4 | 1.2 | 0.9 | 0.02 | 0.6 | 0.9 | 0.94
FL 30×5 | 30 | 5 | 1.5 | 1.13 | 0.03 | 0.75 | 1.13 | 1.18
FL 30×6 | 30 | 6 | 1.8 | 1.35 | 0.05 | 0.9 | 1.35 | 1.41
FL 30×8 | 30 | 8 | 2.4 | 1.8 | 0.13 | 1.2 | 1.8 | 1.88
FL 30×10 | 30 | 10 | 3 | 2.25 | 0.25 | 1.5 | 2.25 | 2.35
FL 30×12 | 30 | 12 | 3.6 | 2.7 | 0.43 | 1.8 | 2.7 | 2.83
FL 30×15 | 30 | 15 | 4.5 | 3.38 | 0.84 | 2.25 | 3.38 | 3.53
FL 30×20 | 30 | 20 | 6 | 4.5 | 2 | 3 | 4.5 | 4.71
FL 35×4 | 35 | 4 | 1.4 | 1.43 | 0.02 | 0.82 | 1.23 | 1.1
FL 35×5 | 35 | 5 | 1.75 | 1.79 | 0.04 | 1.02 | 1.53 | 1.37
FL 35×6 | 35 | 6 | 2.1 | 2.14 | 0.06 | 1.23 | 1.84 | 1.65
FL 35×8 | 35 | 8 | 2.8 | 2.86 | 0.15 | 1.63 | 2.45 | 2.2
FL 35×10 | 35 | 10 | 3.5 | 3.57 | 0.29 | 2.04 | 3.06 | 2.75
FL 35×12 | 35 | 12 | 4.2 | 4.29 | 0.5 | 2.45 | 3.67 | 3.3
FL 35×15 | 35 | 15 | 5.25 | 5.36 | 0.98 | 3.06 | 4.59 | 4.12
FL 35×20 | 35 | 20 | 7 | 7.15 | 2.33 | 4.08 | 6.13 | 5.49
FL 40×4 | 40 | 4 | 1.6 | 2.13 | 0.02 | 1.07 | 1.6 | 1.26
FL 40×5 | 40 | 5 | 2 | 2.67 | 0.04 | 1.33 | 2 | 1.57
FL 40×6 | 40 | 6 | 2.4 | 3.2 | 0.07 | 1.6 | 2.4 | 1.88
FL 40×8 | 40 | 8 | 3.2 | 4.27 | 0.17 | 2.13 | 3.2 | 2.51
FL 40×10 | 40 | 10 | 4 | 5.33 | 0.33 | 2.67 | 4 | 3.14
FL 40×12 | 40 | 12 | 4.8 | 6.4 | 0.58 | 3.2 | 4.8 | 3.77
FL 40×15 | 40 | 15 | 6 | 8 | 1.13 | 4 | 6 | 4.71
FL 40×20 | 40 | 20 | 8 | 10.67 | 2.67 | 5.33 | 8 | 6.28
FL 40×25 | 40 | 25 | 10 | 13.33 | 5.21 | 6.67 | 10 | 7.85
FL 40×30 | 40 | 30 | 12 | 16 | 9 | 8 | 12 | 9.42
FL 45×4 | 45 | 4 | 1.8 | 3.04 | 0.02 | 1.35 | 2.02 | 1.41
FL 45×5 | 45 | 5 | 2.25 | 3.8 | 0.05 | 1.69 | 2.53 | 1.77
FL 45×6 | 45 | 6 | 2.7 | 4.56 | 0.08 | 2.02 | 3.04 | 2.12
FL 45×8 | 45 | 8 | 3.6 | 6.08 | 0.19 | 2.7 | 4.05 | 2.83
FL 45×10 | 45 | 10 | 4.5 | 7.59 | 0.38 | 3.38 | 5.06 | 3.53
FL 45×12 | 45 | 12 | 5.4 | 9.11 | 0.65 | 4.05 | 6.08 | 4.24
FL 45×15 | 45 | 15 | 6.75 | 11.39 | 1.27 | 5.06 | 7.59 | 5.3
FL 45×20 | 45 | 20 | 9 | 15.19 | 3 | 6.75 | 10.13 | 7.06
FL 45×25 | 45 | 25 | 11.25 | 18.98 | 5.86 | 8.44 | 12.66 | 8.83
FL 45×30 | 45 | 30 | 13.5 | 22.78 | 10.13 | 10.13 | 15.19 | 10.6
FL 50×4 | 50 | 4 | 2 | 4.17 | 0.03 | 1.67 | 2.5 | 1.57
FL 50×5 | 50 | 5 | 2.5 | 5.21 | 0.05 | 2.08 | 3.13 | 1.96
FL 50×6 | 50 | 6 | 3 | 6.25 | 0.09 | 2.5 | 3.75 | 2.35
FL 50×8 | 50 | 8 | 4 | 8.33 | 0.21 | 3.33 | 5 | 3.14
FL 50×10 | 50 | 10 | 5 | 10.42 | 0.42 | 4.17 | 6.25 | 3.92
FL 50×12 | 50 | 12 | 6 | 12.5 | 0.72 | 5 | 7.5 | 4.71
FL 50×15 | 50 | 15 | 7.5 | 15.63 | 1.41 | 6.25 | 9.38 | 5.89
FL 50×20 | 50 | 20 | 10 | 20.83 | 3.33 | 8.33 | 12.5 | 7.85
FL 50×25 | 50 | 25 | 12.5 | 26.04 | 6.51 | 10.42 | 15.63 | 9.81
FL 50×30 | 50 | 30 | 15 | 31.25 | 11.25 | 12.5 | 18.75 | 11.77
FL 60×5 | 60 | 5 | 3 | 9 | 0.06 | 3 | 4.5 | 2.35
FL 60×6 | 60 | 6 | 3.6 | 10.8 | 0.11 | 3.6 | 5.4 | 2.83
FL 60×8 | 60 | 8 | 4.8 | 14.4 | 0.26 | 4.8 | 7.2 | 3.77
FL 60×10 | 60 | 10 | 6 | 18 | 0.5 | 6 | 9 | 4.71
FL 60×12 | 60 | 12 | 7.2 | 21.6 | 0.86 | 7.2 | 10.8 | 5.65
FL 60×15 | 60 | 15 | 9 | 27 | 1.69 | 9 | 13.5 | 7.06
FL 60×20 | 60 | 20 | 12 | 36 | 4 | 12 | 18 | 9.42
FL 60×25 | 60 | 25 | 15 | 45 | 7.81 | 15 | 22.5 | 11.77
FL 60×30 | 60 | 30 | 18 | 54 | 13.5 | 18 | 27 | 14.13
FL 60×35 | 60 | 35 | 21 | 63 | 21.44 | 21 | 31.5 | 16.48
FL 60×40 | 60 | 40 | 24 | 72 | 32 | 24 | 36 | 18.84
FL 70×5 | 70 | 5 | 3.5 | 14.29 | 0.07 | 4.08 | 6.13 | 2.75
FL 70×6 | 70 | 6 | 4.2 | 17.15 | 0.13 | 4.9 | 7.35 | 3.3
FL 70×8 | 70 | 8 | 5.6 | 22.87 | 0.3 | 6.53 | 9.8 | 4.4
FL 70×10 | 70 | 10 | 7 | 28.58 | 0.58 | 8.17 | 12.25 | 5.49
FL 70×12 | 70 | 12 | 8.4 | 34.3 | 1.01 | 9.8 | 14.7 | 6.59
FL 70×15 | 70 | 15 | 10.5 | 42.88 | 1.97 | 12.25 | 18.38 | 8.24
FL 70×20 | 70 | 20 | 14 | 57.17 | 4.67 | 16.33 | 24.5 | 10.99
FL 70×25 | 70 | 25 | 17.5 | 71.46 | 9.11 | 20.42 | 30.63 | 13.74
FL 70×30 | 70 | 30 | 21 | 85.75 | 15.75 | 24.5 | 36.75 | 16.48
FL 70×35 | 70 | 35 | 24.5 | 100.04 | 25.01 | 28.58 | 42.88 | 19.23
FL 70×40 | 70 | 40 | 28 | 114.33 | 37.33 | 32.67 | 49 | 21.98
FL 80×5 | 80 | 5 | 4 | 21.33 | 0.08 | 5.33 | 8 | 3.14
FL 80×6 | 80 | 6 | 4.8 | 25.6 | 0.14 | 6.4 | 9.6 | 3.77
FL 80×8 | 80 | 8 | 6.4 | 34.13 | 0.34 | 8.53 | 12.8 | 5.02
FL 80×10 | 80 | 10 | 8 | 42.67 | 0.67 | 10.67 | 16 | 6.28
FL 80×12 | 80 | 12 | 9.6 | 51.2 | 1.15 | 12.8 | 19.2 | 7.54
FL 80×15 | 80 | 15 | 12 | 64 | 2.25 | 16 | 24 | 9.42
FL 80×20 | 80 | 20 | 16 | 85.33 | 5.33 | 21.33 | 32 | 12.56
FL 80×25 | 80 | 25 | 20 | 106.67 | 10.42 | 26.67 | 40 | 15.7
FL 80×30 | 80 | 30 | 24 | 128 | 18 | 32 | 48 | 18.84
FL 80×35 | 80 | 35 | 28 | 149.33 | 28.58 | 37.33 | 56 | 21.98
FL 80×40 | 80 | 40 | 32 | 170.67 | 42.67 | 42.67 | 64 | 25.12
FL 80×50 | 80 | 50 | 40 | 213.33 | 83.33 | 53.33 | 80 | 31.4
FL 80×60 | 80 | 60 | 48 | 256 | 144 | 64 | 96 | 37.68
FL 90×5 | 90 | 5 | 4.5 | 30.38 | 0.09 | 6.75 | 10.13 | 3.53
FL 90×6 | 90 | 6 | 5.4 | 36.45 | 0.16 | 8.1 | 12.15 | 4.24
FL 90×8 | 90 | 8 | 7.2 | 48.6 | 0.38 | 10.8 | 16.2 | 5.65
FL 90×10 | 90 | 10 | 9 | 60.75 | 0.75 | 13.5 | 20.25 | 7.06
FL 90×12 | 90 | 12 | 10.8 | 72.9 | 1.3 | 16.2 | 24.3 | 8.48
FL 90×15 | 90 | 15 | 13.5 | 91.13 | 2.53 | 20.25 | 30.38 | 10.6
FL 90×20 | 90 | 20 | 18 | 121.5 | 6 | 27 | 40.5 | 14.13
FL 90×25 | 90 | 25 | 22.5 | 151.88 | 11.72 | 33.75 | 50.63 | 17.66
FL 90×30 | 90 | 30 | 27 | 182.25 | 20.25 | 40.5 | 60.75 | 21.19
FL 90×35 | 90 | 35 | 31.5 | 212.63 | 32.16 | 47.25 | 70.88 | 24.73
FL 90×40 | 90 | 40 | 36 | 243 | 48 | 54 | 81 | 28.26
FL 90×50 | 90 | 50 | 45 | 303.75 | 93.75 | 67.5 | 101.25 | 35.32
FL 90×60 | 90 | 60 | 54 | 364.5 | 162 | 81 | 121.5 | 42.39
FL 100×5 | 100 | 5 | 5 | 41.67 | 0.1 | 8.33 | 12.5 | 3.92
FL 100×6 | 100 | 6 | 6 | 50 | 0.18 | 10 | 15 | 4.71
FL 100×8 | 100 | 8 | 8 | 66.67 | 0.43 | 13.33 | 20 | 6.28
FL 100×10 | 100 | 10 | 10 | 83.33 | 0.83 | 16.67 | 25 | 7.85
FL 100×12 | 100 | 12 | 12 | 100 | 1.44 | 20 | 30 | 9.42
FL 100×15 | 100 | 15 | 15 | 125 | 2.81 | 25 | 37.5 | 11.77
FL 100×20 | 100 | 20 | 20 | 166.67 | 6.67 | 33.33 | 50 | 15.7
FL 100×25 | 100 | 25 | 25 | 208.33 | 13.02 | 41.67 | 62.5 | 19.62
FL 100×30 | 100 | 30 | 30 | 250 | 22.5 | 50 | 75 | 23.55
FL 100×35 | 100 | 35 | 35 | 291.67 | 35.73 | 58.33 | 87.5 | 27.47
FL 100×40 | 100 | 40 | 40 | 333.33 | 53.33 | 66.67 | 100 | 31.4
FL 100×50 | 100 | 50 | 50 | 416.67 | 104.17 | 83.33 | 125 | 39.25
FL 100×60 | 100 | 60 | 60 | 500 | 180 | 100 | 150 | 47.1
FL 120×6 | 120 | 6 | 7.2 | 86.4 | 0.22 | 14.4 | 21.6 | 5.65
FL 120×8 | 120 | 8 | 9.6 | 115.2 | 0.51 | 19.2 | 28.8 | 7.54
FL 120×10 | 120 | 10 | 12 | 144 | 1 | 24 | 36 | 9.42
FL 120×12 | 120 | 12 | 14.4 | 172.8 | 1.73 | 28.8 | 43.2 | 11.3
FL 120×15 | 120 | 15 | 18 | 216 | 3.38 | 36 | 54 | 14.13
FL 120×20 | 120 | 20 | 24 | 288 | 8 | 48 | 72 | 18.84
FL 120×25 | 120 | 25 | 30 | 360 | 15.63 | 60 | 90 | 23.55
FL 120×30 | 120 | 30 | 36 | 432 | 27 | 72 | 108 | 28.26
FL 120×35 | 120 | 35 | 42 | 504 | 42.88 | 84 | 126 | 32.97
FL 120×40 | 120 | 40 | 48 | 576 | 64 | 96 | 144 | 37.68
FL 120×50 | 120 | 50 | 60 | 720 | 125 | 120 | 180 | 47.1
FL 120×60 | 120 | 60 | 72 | 864 | 216 | 144 | 216 | 56.52
FL 130×8 | 130 | 8 | 10.4 | 146.47 | 0.55 | 22.53 | 33.8 | 8.16
FL 130×10 | 130 | 10 | 13 | 183.08 | 1.08 | 28.17 | 42.25 | 10.2
FL 130×12 | 130 | 12 | 15.6 | 219.7 | 1.87 | 33.8 | 50.7 | 12.25
FL 130×15 | 130 | 15 | 19.5 | 274.63 | 3.66 | 42.25 | 63.38 | 15.31
FL 130×20 | 130 | 20 | 26 | 366.17 | 8.67 | 56.33 | 84.5 | 20.41
FL 130×25 | 130 | 25 | 32.5 | 457.71 | 16.93 | 70.42 | 105.63 | 25.51
FL 130×30 | 130 | 30 | 39 | 549.25 | 29.25 | 84.5 | 126.75 | 30.61
FL 130×35 | 130 | 35 | 45.5 | 640.79 | 46.45 | 98.58 | 147.88 | 35.72
FL 130×40 | 130 | 40 | 52 | 732.33 | 69.33 | 112.67 | 169 | 40.82
FL 130×50 | 130 | 50 | 65 | 915.42 | 135.42 | 140.83 | 211.25 | 51.02
FL 130×60 | 130 | 60 | 78 | 1098.5 | 234 | 169 | 253.5 | 61.23
FL 140×8 | 140 | 8 | 11.2 | 182.93 | 0.6 | 26.13 | 39.2 | 8.79
FL 140×10 | 140 | 10 | 14 | 228.67 | 1.17 | 32.67 | 49 | 10.99
FL 140×12 | 140 | 12 | 16.8 | 274.4 | 2.02 | 39.2 | 58.8 | 13.19
FL 140×15 | 140 | 15 | 21 | 343 | 3.94 | 49 | 73.5 | 16.48
FL 140×20 | 140 | 20 | 28 | 457.33 | 9.33 | 65.33 | 98 | 21.98
FL 140×25 | 140 | 25 | 35 | 571.67 | 18.23 | 81.67 | 122.5 | 27.47
FL 140×30 | 140 | 30 | 42 | 686 | 31.5 | 98 | 147 | 32.97
FL 140×35 | 140 | 35 | 49 | 800.33 | 50.02 | 114.33 | 171.5 | 38.46
FL 140×40 | 140 | 40 | 56 | 914.67 | 74.67 | 130.67 | 196 | 43.96
FL 140×50 | 140 | 50 | 70 | 1143.33 | 145.83 | 163.33 | 245 | 54.95
FL 140×60 | 140 | 60 | 84 | 1372 | 252 | 196 | 294 | 65.94
FL 150×6 | 150 | 6 | 9 | 168.75 | 0.27 | 22.5 | 33.75 | 7.06
FL 150×8 | 150 | 8 | 12 | 225 | 0.64 | 30 | 45 | 9.42
FL 150×10 | 150 | 10 | 15 | 281.25 | 1.25 | 37.5 | 56.25 | 11.77
FL 150×12 | 150 | 12 | 18 | 337.5 | 2.16 | 45 | 67.5 | 14.13
FL 150×15 | 150 | 15 | 22.5 | 421.88 | 4.22 | 56.25 | 84.38 | 17.66
FL 150×20 | 150 | 20 | 30 | 562.5 | 10 | 75 | 112.5 | 23.55
FL 150×25 | 150 | 25 | 37.5 | 703.13 | 19.53 | 93.75 | 140.63 | 29.44
FL 150×30 | 150 | 30 | 45 | 843.75 | 33.75 | 112.5 | 168.75 | 35.32
FL 150×35 | 150 | 35 | 52.5 | 984.38 | 53.59 | 131.25 | 196.88 | 41.21
FL 150×40 | 150 | 40 | 60 | 1125 | 80 | 150 | 225 | 47.1
FL 150×50 | 150 | 50 | 75 | 1406.25 | 156.25 | 187.5 | 281.25 | 58.87
FL 150×60 | 150 | 60 | 90 | 1687.5 | 270 | 225 | 337.5 | 70.65
FL 150×80 | 150 | 80 | 120 | 2250 | 640 | 300 | 450 | 94.2
FL 160×8 | 160 | 8 | 12.8 | 273.07 | 0.68 | 34.13 | 51.2 | 10.05
FL 160×10 | 160 | 10 | 16 | 341.33 | 1.33 | 42.67 | 64 | 12.56
FL 160×12 | 160 | 12 | 19.2 | 409.6 | 2.3 | 51.2 | 76.8 | 15.07
FL 160×15 | 160 | 15 | 24 | 512 | 4.5 | 64 | 96 | 18.84
FL 160×20 | 160 | 20 | 32 | 682.67 | 10.67 | 85.33 | 128 | 25.12
FL 160×25 | 160 | 25 | 40 | 853.33 | 20.83 | 106.67 | 160 | 31.4
FL 160×30 | 160 | 30 | 48 | 1024 | 36 | 128 | 192 | 37.68
FL 160×35 | 160 | 35 | 56 | 1194.67 | 57.17 | 149.33 | 224 | 43.96
FL 160×40 | 160 | 40 | 64 | 1365.33 | 85.33 | 170.67 | 256 | 50.24
FL 160×50 | 160 | 50 | 80 | 1706.67 | 166.67 | 213.33 | 320 | 62.8
FL 160×60 | 160 | 60 | 96 | 2048 | 288 | 256 | 384 | 75.36
FL 170×8 | 170 | 8 | 13.6 | 327.53 | 0.73 | 38.53 | 57.8 | 10.68
FL 170×10 | 170 | 10 | 17 | 409.42 | 1.42 | 48.17 | 72.25 | 13.34
FL 170×12 | 170 | 12 | 20.4 | 491.3 | 2.45 | 57.8 | 86.7 | 16.01
FL 170×15 | 170 | 15 | 25.5 | 614.13 | 4.78 | 72.25 | 108.38 | 20.02
FL 170×20 | 170 | 20 | 34 | 818.83 | 11.33 | 96.33 | 144.5 | 26.69
FL 170×25 | 170 | 25 | 42.5 | 1023.54 | 22.14 | 120.42 | 180.63 | 33.36
FL 170×30 | 170 | 30 | 51 | 1228.25 | 38.25 | 144.5 | 216.75 | 40.03
FL 170×35 | 170 | 35 | 59.5 | 1432.96 | 60.74 | 168.58 | 252.88 | 46.71
FL 170×40 | 170 | 40 | 68 | 1637.67 | 90.67 | 192.67 | 289 | 53.38
FL 170×50 | 170 | 50 | 85 | 2047.08 | 177.08 | 240.83 | 361.25 | 66.72
FL 170×60 | 170 | 60 | 102 | 2456.5 | 306 | 289 | 433.5 | 80.07
FL 180×8 | 180 | 8 | 14.4 | 388.8 | 0.77 | 43.2 | 64.8 | 11.3
FL 180×10 | 180 | 10 | 18 | 486 | 1.5 | 54 | 81 | 14.13
FL 180×12 | 180 | 12 | 21.6 | 583.2 | 2.59 | 64.8 | 97.2 | 16.96
FL 180×15 | 180 | 15 | 27 | 729 | 5.06 | 81 | 121.5 | 21.19
FL 180×20 | 180 | 20 | 36 | 972 | 12 | 108 | 162 | 28.26
FL 180×25 | 180 | 25 | 45 | 1215 | 23.44 | 135 | 202.5 | 35.32
FL 200×8 | 200 | 8 | 16 | 533.33 | 0.85 | 53.33 | 80 | 12.56
FL 200×10 | 200 | 10 | 20 | 666.67 | 1.67 | 66.67 | 100 | 15.7
FL 200×12 | 200 | 12 | 24 | 800 | 2.88 | 80 | 120 | 18.84
FL 200×15 | 200 | 15 | 30 | 1000 | 5.63 | 100 | 150 | 23.55
FL 200×20 | 200 | 20 | 40 | 1333.33 | 13.33 | 133.33 | 200 | 31.4
FL 200×25 | 200 | 25 | 50 | 1666.67 | 26.04 | 166.67 | 250 | 39.25